## Sheet1
Experimental_index | DP_Group | LA/GA | Polymer_MW | CL Ratio | Drug_Tm | Drug_Pka | Initial D/M ratio | DLC | SA-V | SE | Drug_Mw | Drug_TPSA | Drug_LogP | Time | T=0.25 | T=1.0 | Release
80 | 5-FU-PLGA | 1 | 104000 | 0 | 282.5 | 7.76 | 0.8 | 0.347 | 76.72634 | 0 | 130.078 | 65.72 | -0.7977 | 0 | 0.09124831 | 0.3509321 | 0
80 | 5-FU-PLGA | 1 | 104000 | 0 | 282.5 | 7.76 | 0.8 | 0.347 | 76.72634 | 0 | 130.078 | 65.72 | -0.7977 | 0.260639 | 0.09124831 | 0.3509321 | 0.066493
80 | 5-FU-PLGA | 1 | 104000 | 0 | 282.5 | 7.76 | 0.8 | 0.347 | 76.72634 | 0 | 130.078 | 65.72 | -0.7977 | 1.05983 | 0.09124831 | 0.3509321 | 0.402908
80 | 5-FU-PLGA | 1 | 104000 | 0 | 282.5 | 7.76 | 0.8 | 0.347 | 76.72634 | 0 | 130.078 | 65.72 | -0.7977 | 2.08982 | 0.09124831 | 0.3509321 | 0.569291
80 | 5-FU-PLGA | 1 | 104000 | 0 | 282.5 | 7.76 | 0.8 | 0.347 | 76.72634 | 0 | 130.078 | 65.72 | -0.7977 | 3.11353 | 0.09124831 | 0.3509321 | 0.685878
80 | 5-FU-PLGA | 1 | 104000 | 0 | 282.5 | 7.76 | 0.8 | 0.347 | 76.72634 | 0 | 130.078 | 65.72 | -0.7977 | 4.13201 | 0.09124831 | 0.3509321 | 0.760969
80 | 5-FU-PLGA | 1 | 104000 | 0 | 282.5 | 7.76 | 0.8 | 0.347 | 76.72634 | 0 | 130.078 | 65.72 | -0.7977 | 5.08481 | 0.09124831 | 0.3509321 | 0.815287
80 | 5-FU-PLGA | 1 | 104000 | 0 | 282.5 | 7.76 | 0.8 | 0.347 | 76.72634 | 0 | 130.078 | 65.72 | -0.7977 | 6.09753 | 0.09124831 | 0.3509321 | 0.844733
80 | 5-FU-PLGA | 1 | 104000 | 0 | 282.5 | 7.76 | 0.8 | 0.347 | 76.72634 | 0 | 130.078 | 65.72 | -0.7977 | 7.17071 | 0.09124831 | 0.3509321 | 0.853456
80 | 5-FU-PLGA | 1 | 104000 | 0 | 282.5 | 7.76 | 0.8 | 0.347 | 76.72634 | 0 | 130.078 | 65.72 | -0.7977 | 8.11722 | 0.09124831 | 0.3509321 | 0.85798
80 | 5-FU-PLGA | 1 | 104000 | 0 | 282.5 | 7.76 | 0.8 | 0.347 | 76.72634 | 0 | 130.078 | 65.72 | -0.7977 | 9.13099 | 0.09124831 | 0.3509321 | 0.895725
80 | 5-FU-PLGA | 1 | 104000 | 0 | 282.5 | 7.76 | 0.8 | 0.347 | 76.72634 | 0 | 130.078 | 65.72 | -0.7977 | 10.1401 | 0.09124831 | 0.3509321 | 0.896123
80 | 5-FU-PLGA | 1 | 104000 | 0 | 282.5 | 7.76 | 0.8 | 0.347 | 76.72634 | 0 | 130.078 | 65.72 | -0.7977 | 11.0871 | 0.09124831 | 0.3509321 | 0.904796
80 | 5-FU-PLGA | 1 | 104000 | 0 | 282.5 | 7.76 | 0.8 | 0.347 | 76.72634 | 0 | 130.078 | 65.72 | -0.7977 | 12.1629 | 0.09124831 | 0.3509321 | 0.934267
80 | 5-FU-PLGA | 1 | 104000 | 0 | 282.5 | 7.76 | 0.8 | 0.347 | 76.72634 | 0 | 130.078 | 65.72 | -0.7977 | 13.1078 | 0.09124831 | 0.3509321 | 0.926342
80 | 5-FU-PLGA | 1 | 104000 | 0 | 282.5 | 7.76 | 0.8 | 0.347 | 76.72634 | 0 | 130.078 | 65.72 | -0.7977 | 14.1179 | 0.09124831 | 0.3509321 | 0.93504
80 | 5-FU-PLGA | 1 | 104000 | 0 | 282.5 | 7.76 | 0.8 | 0.347 | 76.72634 | 0 | 130.078 | 65.72 | -0.7977 | 15.1911 | 0.09124831 | 0.3509321 | 0.943763
80 | 5-FU-PLGA | 1 | 104000 | 0 | 282.5 | 7.76 | 0.8 | 0.347 | 76.72634 | 0 | 130.078 | 65.72 | -0.7977 | 16.1381 | 0.09124831 | 0.3509321 | 0.952436
80 | 5-FU-PLGA | 1 | 104000 | 0 | 282.5 | 7.76 | 0.8 | 0.347 | 76.72634 | 0 | 130.078 | 65.72 | -0.7977 | 17.338 | 0.09124831 | 0.3509321 | 0.965358
81 | 5-FU-PLGA | 1 | 104000 | 0 | 282.5 | 7.76 | 0.8 | 0.319 | 92.1659 | 0 | 130.078 | 65.72 | -0.7977 | 0 | 0.2734907 | 0.4498698 | 0
81 | 5-FU-PLGA | 1 | 104000 | 0 | 282.5 | 7.76 | 0.8 | 0.319 | 92.1659 | 0 | 130.078 | 65.72 | -0.7977 | 0.194432 | 0.2734907 | 0.4498698 | 0.490448
81 | 5-FU-PLGA | 1 | 104000 | 0 | 282.5 | 7.76 | 0.8 | 0.319 | 92.1659 | 0 | 130.078 | 65.72 | -0.7977 | 2.07988 | 0.2734907 | 0.4498698 | 0.594587
81 | 5-FU-PLGA | 1 | 104000 | 0 | 282.5 | 7.76 | 0.8 | 0.319 | 92.1659 | 0 | 130.078 | 65.72 | -0.7977 | 3.10202 | 0.2734907 | 0.4498698 | 0.648905
81 | 5-FU-PLGA | 1 | 104000 | 0 | 282.5 | 7.76 | 0.8 | 0.319 | 92.1659 | 0 | 130.078 | 65.72 | -0.7977 | 4.05482 | 0.2734907 | 0.4498698 | 0.674226
81 | 5-FU-PLGA | 1 | 104000 | 0 | 282.5 | 7.76 | 0.8 | 0.319 | 92.1659 | 0 | 130.078 | 65.72 | -0.7977 | 5.13008 | 0.2734907 | 0.4498698 | 0.703672
81 | 5-FU-PLGA | 1 | 104000 | 0 | 282.5 | 7.76 | 0.8 | 0.319 | 92.1659 | 0 | 130.078 | 65.72 | -0.7977 | 6.14281 | 0.2734907 | 0.4498698 | 0.720644
81 | 5-FU-PLGA | 1 | 104000 | 0 | 282.5 | 7.76 | 0.8 | 0.319 | 92.1659 | 0 | 130.078 | 65.72 | -0.7977 | 7.09089 | 0.2734907 | 0.4498698 | 0.729342
81 | 5-FU-PLGA | 1 | 104000 | 0 | 282.5 | 7.76 | 0.8 | 0.319 | 92.1659 | 0 | 130.078 | 65.72 | -0.7977 | 8.101 | 0.2734907 | 0.4498698 | 0.771237
81 | 5-FU-PLGA | 1 | 104000 | 0 | 282.5 | 7.76 | 0.8 | 0.319 | 92.1659 | 0 | 130.078 | 65.72 | -0.7977 | 9.11529 | 0.2734907 | 0.4498698 | 0.77991
81 | 5-FU-PLGA | 1 | 104000 | 0 | 282.5 | 7.76 | 0.8 | 0.319 | 92.1659 | 0 | 130.078 | 65.72 | -0.7977 | 10.0623 | 0.2734907 | 0.4498698 | 0.796907
81 | 5-FU-PLGA | 1 | 104000 | 0 | 282.5 | 7.76 | 0.8 | 0.319 | 92.1659 | 0 | 130.078 | 65.72 | -0.7977 | 11.0735 | 0.2734907 | 0.4498698 | 0.830527
81 | 5-FU-PLGA | 1 | 104000 | 0 | 282.5 | 7.76 | 0.8 | 0.319 | 92.1659 | 0 | 130.078 | 65.72 | -0.7977 | 12.1498 | 0.2734907 | 0.4498698 | 0.830901
81 | 5-FU-PLGA | 1 | 104000 | 0 | 282.5 | 7.76 | 0.8 | 0.319 | 92.1659 | 0 | 130.078 | 65.72 | -0.7977 | 13.0958 | 0.2734907 | 0.4498698 | 0.856198
81 | 5-FU-PLGA | 1 | 104000 | 0 | 282.5 | 7.76 | 0.8 | 0.319 | 92.1659 | 0 | 130.078 | 65.72 | -0.7977 | 14.108 | 0.2734907 | 0.4498698 | 0.869095
81 | 5-FU-PLGA | 1 | 104000 | 0 | 282.5 | 7.76 | 0.8 | 0.319 | 92.1659 | 0 | 130.078 | 65.72 | -0.7977 | 15.2448 | 0.2734907 | 0.4498698 | 0.881918
81 | 5-FU-PLGA | 1 | 104000 | 0 | 282.5 | 7.76 | 0.8 | 0.319 | 92.1659 | 0 | 130.078 | 65.72 | -0.7977 | 16.1923 | 0.2734907 | 0.4498698 | 0.928012
81 | 5-FU-PLGA | 1 | 104000 | 0 | 282.5 | 7.76 | 0.8 | 0.319 | 92.1659 | 0 | 130.078 | 65.72 | -0.7977 | 17.3333 | 0.2734907 | 0.4498698 | 0.969806
81 | 5-FU-PLGA | 1 | 104000 | 0 | 282.5 | 7.76 | 0.8 | 0.319 | 92.1659 | 0 | 130.078 | 65.72 | -0.7977 | 18.0953 | 0.2734907 | 0.4498698 | 1.00345
81 | 5-FU-PLGA | 1 | 104000 | 0 | 282.5 | 7.76 | 0.8 | 0.319 | 92.1659 | 0 | 130.078 | 65.72 | -0.7977 | 19.2347 | 0.2734907 | 0.4498698 | 1.00345
82 | 5-FU-PLGA | 1 | 104000 | 0 | 282.5 | 7.76 | 0.8 | 0.268 | 117.8782 | 0 | 130.078 | 65.72 | -0.7977 | 0 | 0.07413664 | 0.2152278 | 0
82 | 5-FU-PLGA | 1 | 104000 | 0 | 282.5 | 7.76 | 0.8 | 0.268 | 117.8782 | 0 | 130.078 | 65.72 | -0.7977 | 0.325275 | 0.07413664 | 0.2152278 | 0.0789667
82 | 5-FU-PLGA | 1 | 104000 | 0 | 282.5 | 7.76 | 0.8 | 0.268 | 117.8782 | 0 | 130.078 | 65.72 | -0.7977 | 1.04256 | 0.07413664 | 0.2152278 | 0.265972
82 | 5-FU-PLGA | 1 | 104000 | 0 | 282.5 | 7.76 | 0.8 | 0.268 | 117.8782 | 0 | 130.078 | 65.72 | -0.7977 | 7.07676 | 0.07413664 | 0.2152278 | 0.608606
82 | 5-FU-PLGA | 1 | 104000 | 0 | 282.5 | 7.76 | 0.8 | 0.268 | 117.8782 | 0 | 130.078 | 65.72 | -0.7977 | 8.08844 | 0.07413664 | 0.2152278 | 0.629752
82 | 5-FU-PLGA | 1 | 104000 | 0 | 282.5 | 7.76 | 0.8 | 0.268 | 117.8782 | 0 | 130.078 | 65.72 | -0.7977 | 9.03966 | 0.07413664 | 0.2152278 | 0.671622
82 | 5-FU-PLGA | 1 | 104000 | 0 | 282.5 | 7.76 | 0.8 | 0.268 | 117.8782 | 0 | 130.078 | 65.72 | -0.7977 | 10.1139 | 0.07413664 | 0.2152278 | 0.688644
82 | 5-FU-PLGA | 1 | 104000 | 0 | 282.5 | 7.76 | 0.8 | 0.268 | 117.8782 | 0 | 130.078 | 65.72 | -0.7977 | 12.0757 | 0.07413664 | 0.2152278 | 0.743361
82 | 5-FU-PLGA | 1 | 104000 | 0 | 282.5 | 7.76 | 0.8 | 0.268 | 117.8782 | 0 | 130.078 | 65.72 | -0.7977 | 16.1214 | 0.07413664 | 0.2152278 | 0.819649
82 | 5-FU-PLGA | 1 | 104000 | 0 | 282.5 | 7.76 | 0.8 | 0.268 | 117.8782 | 0 | 130.078 | 65.72 | -0.7977 | 17.2603 | 0.07413664 | 0.2152278 | 0.849145
82 | 5-FU-PLGA | 1 | 104000 | 0 | 282.5 | 7.76 | 0.8 | 0.268 | 117.8782 | 0 | 130.078 | 65.72 | -0.7977 | 18.1474 | 0.07413664 | 0.2152278 | 0.88269
82 | 5-FU-PLGA | 1 | 104000 | 0 | 282.5 | 7.76 | 0.8 | 0.268 | 117.8782 | 0 | 130.078 | 65.72 | -0.7977 | 19.2258 | 0.07413664 | 0.2152278 | 0.932909
82 | 5-FU-PLGA | 1 | 104000 | 0 | 282.5 | 7.76 | 0.8 | 0.268 | 117.8782 | 0 | 130.078 | 65.72 | -0.7977 | 20.1139 | 0.07413664 | 0.2152278 | 0.974754
82 | 5-FU-PLGA | 1 | 104000 | 0 | 282.5 | 7.76 | 0.8 | 0.268 | 117.8782 | 0 | 130.078 | 65.72 | -0.7977 | 21.1267 | 0.07413664 | 0.2152278 | 1.0042
83 | 5-FU-PLGA | 1 | 104000 | 0 | 282.5 | 7.76 | 0.8 | 0.24 | 152.6718 | 0 | 130.078 | 65.72 | -0.7977 | 0 | 0.08562214 | 0.2816163 | 0
83 | 5-FU-PLGA | 1 | 104000 | 0 | 282.5 | 7.76 | 0.8 | 0.24 | 152.6718 | 0 | 130.078 | 65.72 | -0.7977 | 0.196002 | 0.08562214 | 0.2816163 | 0.0540194
83 | 5-FU-PLGA | 1 | 104000 | 0 | 282.5 | 7.76 | 0.8 | 0.24 | 152.6718 | 0 | 130.078 | 65.72 | -0.7977 | 0.332602 | 0.08562214 | 0.2816163 | 0.137061
83 | 5-FU-PLGA | 1 | 104000 | 0 | 282.5 | 7.76 | 0.8 | 0.24 | 152.6718 | 0 | 130.078 | 65.72 | -0.7977 | 1.10928 | 0.08562214 | 0.2816163 | 0.295044
83 | 5-FU-PLGA | 1 | 104000 | 0 | 282.5 | 7.76 | 0.8 | 0.24 | 152.6718 | 0 | 130.078 | 65.72 | -0.7977 | 2.0736 | 0.08562214 | 0.2816163 | 0.440653
83 | 5-FU-PLGA | 1 | 104000 | 0 | 282.5 | 7.76 | 0.8 | 0.24 | 152.6718 | 0 | 130.078 | 65.72 | -0.7977 | 3.1541 | 0.08562214 | 0.2816163 | 0.50747
83 | 5-FU-PLGA | 1 | 104000 | 0 | 282.5 | 7.76 | 0.8 | 0.24 | 152.6718 | 0 | 130.078 | 65.72 | -0.7977 | 4.10637 | 0.08562214 | 0.2816163 | 0.557639
83 | 5-FU-PLGA | 1 | 104000 | 0 | 282.5 | 7.76 | 0.8 | 0.24 | 152.6718 | 0 | 130.078 | 65.72 | -0.7977 | 4.99191 | 0.08562214 | 0.2816163 | 0.578736
83 | 5-FU-PLGA | 1 | 104000 | 0 | 282.5 | 7.76 | 0.8 | 0.24 | 152.6718 | 0 | 130.078 | 65.72 | -0.7977 | 6.06927 | 0.08562214 | 0.2816163 | 0.620656
83 | 5-FU-PLGA | 1 | 104000 | 0 | 282.5 | 7.76 | 0.8 | 0.24 | 152.6718 | 0 | 130.078 | 65.72 | -0.7977 | 7.07885 | 0.08562214 | 0.2816163 | 0.625204
83 | 5-FU-PLGA | 1 | 104000 | 0 | 282.5 | 7.76 | 0.8 | 0.24 | 152.6718 | 0 | 130.078 | 65.72 | -0.7977 | 8.09053 | 0.08562214 | 0.2816163 | 0.646351
83 | 5-FU-PLGA | 1 | 104000 | 0 | 282.5 | 7.76 | 0.8 | 0.24 | 152.6718 | 0 | 130.078 | 65.72 | -0.7977 | 9.04333 | 0.08562214 | 0.2816163 | 0.700669
83 | 5-FU-PLGA | 1 | 104000 | 0 | 282.5 | 7.76 | 0.8 | 0.24 | 152.6718 | 0 | 130.078 | 65.72 | -0.7977 | 10.1175 | 0.08562214 | 0.2816163 | 0.717691
83 | 5-FU-PLGA | 1 | 104000 | 0 | 282.5 | 7.76 | 0.8 | 0.24 | 152.6718 | 0 | 130.078 | 65.72 | -0.7977 | 11.0683 | 0.08562214 | 0.2816163 | 0.755411
83 | 5-FU-PLGA | 1 | 104000 | 0 | 282.5 | 7.76 | 0.8 | 0.24 | 152.6718 | 0 | 130.078 | 65.72 | -0.7977 | 12.0784 | 0.08562214 | 0.2816163 | 0.764109
83 | 5-FU-PLGA | 1 | 104000 | 0 | 282.5 | 7.76 | 0.8 | 0.24 | 152.6718 | 0 | 130.078 | 65.72 | -0.7977 | 13.09 | 0.08562214 | 0.2816163 | 0.785256
83 | 5-FU-PLGA | 1 | 104000 | 0 | 282.5 | 7.76 | 0.8 | 0.24 | 152.6718 | 0 | 130.078 | 65.72 | -0.7977 | 14.1653 | 0.08562214 | 0.2816163 | 0.810577
83 | 5-FU-PLGA | 1 | 104000 | 0 | 282.5 | 7.76 | 0.8 | 0.24 | 152.6718 | 0 | 130.078 | 65.72 | -0.7977 | 15.1759 | 0.08562214 | 0.2816163 | 0.823425
83 | 5-FU-PLGA | 1 | 104000 | 0 | 282.5 | 7.76 | 0.8 | 0.24 | 152.6718 | 0 | 130.078 | 65.72 | -0.7977 | 16.062 | 0.08562214 | 0.2816163 | 0.848671
83 | 5-FU-PLGA | 1 | 104000 | 0 | 282.5 | 7.76 | 0.8 | 0.24 | 152.6718 | 0 | 130.078 | 65.72 | -0.7977 | 17.265 | 0.08562214 | 0.2816163 | 0.886491
83 | 5-FU-PLGA | 1 | 104000 | 0 | 282.5 | 7.76 | 0.8 | 0.24 | 152.6718 | 0 | 130.078 | 65.72 | -0.7977 | 18.0874 | 0.08562214 | 0.2816163 | 0.907563
83 | 5-FU-PLGA | 1 | 104000 | 0 | 282.5 | 7.76 | 0.8 | 0.24 | 152.6718 | 0 | 130.078 | 65.72 | -0.7977 | 19.1664 | 0.08562214 | 0.2816163 | 0.961931
83 | 5-FU-PLGA | 1 | 104000 | 0 | 282.5 | 7.76 | 0.8 | 0.24 | 152.6718 | 0 | 130.078 | 65.72 | -0.7977 | 20.0545 | 0.08562214 | 0.2816163 | 1.00378
83 | 5-FU-PLGA | 1 | 104000 | 0 | 282.5 | 7.76 | 0.8 | 0.24 | 152.6718 | 0 | 130.078 | 65.72 | -0.7977 | 21.0646 | 0.08562214 | 0.2816163 | 1.01247
84 | 5-FU-PLGA | 1 | 104000 | 0 | 282.5 | 8.02 | 0.8 | 0.176 | 210.5263 | 0 | 130.078 | 65.72 | -0.7977 | 0 | 0.06837685 | 0.2172831 | 0
84 | 5-FU-PLGA | 1 | 104000 | 0 | 282.5 | 8.02 | 0.8 | 0.176 | 210.5263 | 0 | 130.078 | 65.72 | -0.7977 | 0.128346 | 0.06837685 | 0.2172831 | 0.0290964
84 | 5-FU-PLGA | 1 | 104000 | 0 | 282.5 | 8.02 | 0.8 | 0.176 | 210.5263 | 0 | 130.078 | 65.72 | -0.7977 | 0.261686 | 0.06837685 | 0.2172831 | 0.0747922
84 | 5-FU-PLGA | 1 | 104000 | 0 | 282.5 | 8.02 | 0.8 | 0.176 | 210.5263 | 0 | 130.078 | 65.72 | -0.7977 | 0.391482 | 0.06837685 | 0.2172831 | 0.103889
84 | 5-FU-PLGA | 1 | 104000 | 0 | 282.5 | 8.02 | 0.8 | 0.176 | 210.5263 | 0 | 130.078 | 65.72 | -0.7977 | 1.16502 | 0.06837685 | 0.2172831 | 0.236975
84 | 5-FU-PLGA | 1 | 104000 | 0 | 282.5 | 8.02 | 0.8 | 0.176 | 210.5263 | 0 | 130.078 | 65.72 | -0.7977 | 2.12724 | 0.06837685 | 0.2172831 | 0.365986
84 | 5-FU-PLGA | 1 | 104000 | 0 | 282.5 | 8.02 | 0.8 | 0.176 | 210.5263 | 0 | 130.078 | 65.72 | -0.7977 | 3.14415 | 0.06837685 | 0.2172831 | 0.428628
84 | 5-FU-PLGA | 1 | 104000 | 0 | 282.5 | 8.02 | 0.8 | 0.176 | 210.5263 | 0 | 130.078 | 65.72 | -0.7977 | 3.96768 | 0.06837685 | 0.2172831 | 0.457999
84 | 5-FU-PLGA | 1 | 104000 | 0 | 282.5 | 8.02 | 0.8 | 0.176 | 210.5263 | 0 | 130.078 | 65.72 | -0.7977 | 5.04451 | 0.06837685 | 0.2172831 | 0.495769
84 | 5-FU-PLGA | 1 | 104000 | 0 | 282.5 | 8.02 | 0.8 | 0.176 | 210.5263 | 0 | 130.078 | 65.72 | -0.7977 | 6.12396 | 0.06837685 | 0.2172831 | 0.554287
84 | 5-FU-PLGA | 1 | 104000 | 0 | 282.5 | 8.02 | 0.8 | 0.176 | 210.5263 | 0 | 130.078 | 65.72 | -0.7977 | 7.13145 | 0.06837685 | 0.2172831 | 0.542237
84 | 5-FU-PLGA | 1 | 104000 | 0 | 282.5 | 8.02 | 0.8 | 0.176 | 210.5263 | 0 | 130.078 | 65.72 | -0.7977 | 8.01752 | 0.06837685 | 0.2172831 | 0.567484
84 | 5-FU-PLGA | 1 | 104000 | 0 | 282.5 | 8.02 | 0.8 | 0.176 | 210.5263 | 0 | 130.078 | 65.72 | -0.7977 | 9.16109 | 0.06837685 | 0.2172831 | 0.634326
84 | 5-FU-PLGA | 1 | 104000 | 0 | 282.5 | 8.02 | 0.8 | 0.176 | 210.5263 | 0 | 130.078 | 65.72 | -0.7977 | 10.0472 | 0.06837685 | 0.2172831 | 0.659572
84 | 5-FU-PLGA | 1 | 104000 | 0 | 282.5 | 8.02 | 0.8 | 0.176 | 210.5263 | 0 | 130.078 | 65.72 | -0.7977 | 11.0599 | 0.06837685 | 0.2172831 | 0.689018
84 | 5-FU-PLGA | 1 | 104000 | 0 | 282.5 | 8.02 | 0.8 | 0.176 | 210.5263 | 0 | 130.078 | 65.72 | -0.7977 | 12.1367 | 0.06837685 | 0.2172831 | 0.726788
84 | 5-FU-PLGA | 1 | 104000 | 0 | 282.5 | 8.02 | 0.8 | 0.176 | 210.5263 | 0 | 130.078 | 65.72 | -0.7977 | 13.0223 | 0.06837685 | 0.2172831 | 0.747885
84 | 5-FU-PLGA | 1 | 104000 | 0 | 282.5 | 8.02 | 0.8 | 0.176 | 210.5263 | 0 | 130.078 | 65.72 | -0.7977 | 14.1616 | 0.06837685 | 0.2172831 | 0.78153
84 | 5-FU-PLGA | 1 | 104000 | 0 | 282.5 | 8.02 | 0.8 | 0.176 | 210.5263 | 0 | 130.078 | 65.72 | -0.7977 | 15.1733 | 0.06837685 | 0.2172831 | 0.802677
84 | 5-FU-PLGA | 1 | 104000 | 0 | 282.5 | 8.02 | 0.8 | 0.176 | 210.5263 | 0 | 130.078 | 65.72 | -0.7977 | 16.123 | 0.06837685 | 0.2172831 | 0.832098
84 | 5-FU-PLGA | 1 | 104000 | 0 | 282.5 | 8.02 | 0.8 | 0.176 | 210.5263 | 0 | 130.078 | 65.72 | -0.7977 | 17.2634 | 0.06837685 | 0.2172831 | 0.874042
84 | 5-FU-PLGA | 1 | 104000 | 0 | 282.5 | 8.02 | 0.8 | 0.176 | 210.5263 | 0 | 130.078 | 65.72 | -0.7977 | 18.1489 | 0.06837685 | 0.2172831 | 0.895139
84 | 5-FU-PLGA | 1 | 104000 | 0 | 282.5 | 8.02 | 0.8 | 0.176 | 210.5263 | 0 | 130.078 | 65.72 | -0.7977 | 19.2279 | 0.06837685 | 0.2172831 | 0.949507
84 | 5-FU-PLGA | 1 | 104000 | 0 | 282.5 | 8.02 | 0.8 | 0.176 | 210.5263 | 0 | 130.078 | 65.72 | -0.7977 | 20.178 | 0.06837685 | 0.2172831 | 0.983078
84 | 5-FU-PLGA | 1 | 104000 | 0 | 282.5 | 8.02 | 0.8 | 0.176 | 210.5263 | 0 | 130.078 | 65.72 | -0.7977 | 21.1267 | 0.06837685 | 0.2172831 | 1.0042
85 | 5-FU-PLGA | 1 | 104000 | 0 | 282.5 | 8.02 | 0.8 | 0.261 | 127.3885 | 0 | 130.078 | 65.72 | -0.7977 | 0 | 0.1067055 | 0.3346872 | 0
85 | 5-FU-PLGA | 1 | 104000 | 0 | 282.5 | 8.02 | 0.8 | 0.261 | 127.3885 | 0 | 130.078 | 65.72 | -0.7977 | 0.0693467 | 0.1067055 | 0.3346872 | 0.0498199
85 | 5-FU-PLGA | 1 | 104000 | 0 | 282.5 | 8.02 | 0.8 | 0.261 | 127.3885 | 0 | 130.078 | 65.72 | -0.7977 | 0.398809 | 0.1067055 | 0.3346872 | 0.161983
85 | 5-FU-PLGA | 1 | 104000 | 0 | 282.5 | 8.02 | 0.8 | 0.261 | 127.3885 | 0 | 130.078 | 65.72 | -0.7977 | 0.987339 | 0.1067055 | 0.3346872 | 0.328191
85 | 5-FU-PLGA | 1 | 104000 | 0 | 282.5 | 8.02 | 0.8 | 0.261 | 127.3885 | 0 | 130.078 | 65.72 | -0.7977 | 2.08249 | 0.1067055 | 0.3346872 | 0.511196
85 | 5-FU-PLGA | 1 | 104000 | 0 | 282.5 | 8.02 | 0.8 | 0.261 | 127.3885 | 0 | 130.078 | 65.72 | -0.7977 | 3.03948 | 0.1067055 | 0.3346872 | 0.598712
85 | 5-FU-PLGA | 1 | 104000 | 0 | 282.5 | 8.02 | 0.8 | 0.261 | 127.3885 | 0 | 130.078 | 65.72 | -0.7977 | 4.11788 | 0.1067055 | 0.3346872 | 0.64893
85 | 5-FU-PLGA | 1 | 104000 | 0 | 282.5 | 8.02 | 0.8 | 0.261 | 127.3885 | 0 | 130.078 | 65.72 | -0.7977 | 5.13218 | 0.1067055 | 0.3346872 | 0.690825
85 | 5-FU-PLGA | 1 | 104000 | 0 | 282.5 | 8.02 | 0.8 | 0.261 | 127.3885 | 0 | 130.078 | 65.72 | -0.7977 | 6.14438 | 0.1067055 | 0.3346872 | 0.716121
85 | 5-FU-PLGA | 1 | 104000 | 0 | 282.5 | 8.02 | 0.8 | 0.261 | 127.3885 | 0 | 130.078 | 65.72 | -0.7977 | 7.09299 | 0.1067055 | 0.3346872 | 0.737243
85 | 5-FU-PLGA | 1 | 104000 | 0 | 282.5 | 8.02 | 0.8 | 0.261 | 127.3885 | 0 | 130.078 | 65.72 | -0.7977 | 8.04003 | 0.1067055 | 0.3346872 | 0.745916
85 | 5-FU-PLGA | 1 | 104000 | 0 | 282.5 | 8.02 | 0.8 | 0.261 | 127.3885 | 0 | 130.078 | 65.72 | -0.7977 | 9.11791 | 0.1067055 | 0.3346872 | 0.791985
85 | 5-FU-PLGA | 1 | 104000 | 0 | 282.5 | 8.02 | 0.8 | 0.261 | 127.3885 | 0 | 130.078 | 65.72 | -0.7977 | 10.128 | 0.1067055 | 0.3346872 | 0.800683
85 | 5-FU-PLGA | 1 | 104000 | 0 | 282.5 | 8.02 | 0.8 | 0.261 | 127.3885 | 0 | 130.078 | 65.72 | -0.7977 | 11.0766 | 0.1067055 | 0.3346872 | 0.821805
85 | 5-FU-PLGA | 1 | 104000 | 0 | 282.5 | 8.02 | 0.8 | 0.261 | 127.3885 | 0 | 130.078 | 65.72 | -0.7977 | 12.1503 | 0.1067055 | 0.3346872 | 0.834677
85 | 5-FU-PLGA | 1 | 104000 | 0 | 282.5 | 8.02 | 0.8 | 0.261 | 127.3885 | 0 | 130.078 | 65.72 | -0.7977 | 13.0984 | 0.1067055 | 0.3346872 | 0.851649
85 | 5-FU-PLGA | 1 | 104000 | 0 | 282.5 | 8.02 | 0.8 | 0.261 | 127.3885 | 0 | 130.078 | 65.72 | -0.7977 | 14.1101 | 0.1067055 | 0.3346872 | 0.872796
85 | 5-FU-PLGA | 1 | 104000 | 0 | 282.5 | 8.02 | 0.8 | 0.261 | 127.3885 | 0 | 130.078 | 65.72 | -0.7977 | 15.1838 | 0.1067055 | 0.3346872 | 0.885668
85 | 5-FU-PLGA | 1 | 104000 | 0 | 282.5 | 8.02 | 0.8 | 0.261 | 127.3885 | 0 | 130.078 | 65.72 | -0.7977 | 16.1319 | 0.1067055 | 0.3346872 | 0.902641
85 | 5-FU-PLGA | 1 | 104000 | 0 | 282.5 | 8.02 | 0.8 | 0.261 | 127.3885 | 0 | 130.078 | 65.72 | -0.7977 | 17.3348 | 0.1067055 | 0.3346872 | 0.94046
85 | 5-FU-PLGA | 1 | 104000 | 0 | 282.5 | 8.02 | 0.8 | 0.261 | 127.3885 | 0 | 130.078 | 65.72 | -0.7977 | 18.1578 | 0.1067055 | 0.3346872 | 0.965682
85 | 5-FU-PLGA | 1 | 104000 | 0 | 282.5 | 8.02 | 0.8 | 0.261 | 127.3885 | 0 | 130.078 | 65.72 | -0.7977 | 19.1716 | 0.1067055 | 0.3346872 | 1.00343
19 | ACE-PVL-co-PAVL | 0 | 15000 | 0.18 | 170 | 9.46 | 1 | 0.1 | 2.4848 | 0.5 | 151.165 | 49.33 | 1.3506 | 0 | 0.1970234 | 0.6637409 | 0
19 | ACE-PVL-co-PAVL | 0 | 15000 | 0.18 | 170 | 9.46 | 1 | 0.1 | 2.4848 | 0.5 | 151.165 | 49.33 | 1.3506 | 0.2392607 | 0.1970234 | 0.6637409 | 0.09956267
19 | ACE-PVL-co-PAVL | 0 | 15000 | 0.18 | 170 | 9.46 | 1 | 0.1 | 2.4848 | 0.5 | 151.165 | 49.33 | 1.3506 | 0.310043 | 0.1970234 | 0.6637409 | 0.3129732
19 | ACE-PVL-co-PAVL | 0 | 15000 | 0.18 | 170 | 9.46 | 1 | 0.1 | 2.4848 | 0.5 | 151.165 | 49.33 | 1.3506 | 0.5495408 | 0.1970234 | 0.6637409 | 0.4186503
19 | ACE-PVL-co-PAVL | 0 | 15000 | 0.18 | 170 | 9.46 | 1 | 0.1 | 2.4848 | 0.5 | 151.165 | 49.33 | 1.3506 | 1.447539 | 0.1970234 | 0.6637409 | 0.8129071
19 | ACE-PVL-co-PAVL | 0 | 15000 | 0.18 | 170 | 9.46 | 1 | 0.1 | 2.4848 | 0.5 | 151.165 | 49.33 | 1.3506 | 2.212035 | 0.1970234 | 0.6637409 | 0.9185538
19 | ACE-PVL-co-PAVL | 0 | 15000 | 0.18 | 170 | 9.46 | 1 | 0.1 | 2.4848 | 0.5 | 151.165 | 49.33 | 1.3506 | 3.263099 | 0.1970234 | 0.6637409 | 0.9367854
19 | ACE-PVL-co-PAVL | 0 | 15000 | 0.18 | 170 | 9.46 | 1 | 0.1 | 2.4848 | 0.5 | 151.165 | 49.33 | 1.3506 | 6.180467 | 0.1970234 | 0.6637409 | 0.9488111
19 | ACE-PVL-co-PAVL | 0 | 15000 | 0.18 | 170 | 9.46 | 1 | 0.1 | 2.4848 | 0.5 | 151.165 | 49.33 | 1.3506 | 7.172486 | 0.1970234 | 0.6637409 | 0.9548511
26 | ACE-PVL-co-PAVL | 0 | 39000 | 0.07 | 170 | 9.46 | 1 | 0.1 | 2.4848 | 0.5 | 151.165 | 49.33 | 1.3506 | 0 | 0.1396852 | 0.5675545 | 0
26 | ACE-PVL-co-PAVL | 0 | 39000 | 0.07 | 170 | 9.46 | 1 | 0.1 | 2.4848 | 0.5 | 151.165 | 49.33 | 1.3506 | 0.1897116 | 0.1396852 | 0.5675545 | 0.04750449
26 | ACE-PVL-co-PAVL | 0 | 39000 | 0.07 | 170 | 9.46 | 1 | 0.1 | 2.4848 | 0.5 | 151.165 | 49.33 | 1.3506 | 0.4637541 | 0.1396852 | 0.5675545 | 0.2829087
26 | ACE-PVL-co-PAVL | 0 | 39000 | 0.07 | 170 | 9.46 | 1 | 0.1 | 2.4848 | 0.5 | 151.165 | 49.33 | 1.3506 | 0.5969362 | 0.1396852 | 0.5675545 | 0.3692936
26 | ACE-PVL-co-PAVL | 0 | 39000 | 0.07 | 170 | 9.46 | 1 | 0.1 | 2.4848 | 0.5 | 151.165 | 49.33 | 1.3506 | 1.441702 | 0.1396852 | 0.5675545 | 0.7601702
26 | ACE-PVL-co-PAVL | 0 | 39000 | 0.07 | 170 | 9.46 | 1 | 0.1 | 2.4848 | 0.5 | 151.165 | 49.33 | 1.3506 | 2.253636 | 0.1396852 | 0.5675545 | 0.8832303
26 | ACE-PVL-co-PAVL | 0 | 39000 | 0.07 | 170 | 9.46 | 1 | 0.1 | 2.4848 | 0.5 | 151.165 | 49.33 | 1.3506 | 3.360662 | 0.1396852 | 0.5675545 | 0.9133995
26 | ACE-PVL-co-PAVL | 0 | 39000 | 0.07 | 170 | 9.46 | 1 | 0.1 | 2.4848 | 0.5 | 151.165 | 49.33 | 1.3506 | 5.142468 | 0.1396852 | 0.5675545 | 0.9478468
26 | ACE-PVL-co-PAVL | 0 | 39000 | 0.07 | 170 | 9.46 | 1 | 0.1 | 2.4848 | 0.5 | 151.165 | 49.33 | 1.3506 | 6.002723 | 0.1396852 | 0.5675545 | 0.9650723
26 | ACE-PVL-co-PAVL | 0 | 39000 | 0.07 | 170 | 9.46 | 1 | 0.1 | 2.4848 | 0.5 | 151.165 | 49.33 | 1.3506 | 7.290988 | 0.1396852 | 0.5675545 | 0.9736322
9 | CAF-PLGA | 1 | 46000 | 0 | 236 | 14 | 0.1084044 | 0.059 | 97.08738 | 0 | 194.194 | 61.82 | -1.0293 | 0 | 0.04422521 | 0.1247953 | 0
9 | CAF-PLGA | 1 | 46000 | 0 | 236 | 14 | 0.1084044 | 0.059 | 97.08738 | 0 | 194.194 | 61.82 | -1.0293 | 0.08791209 | 0.04422521 | 0.1247953 | 0.005614554
9 | CAF-PLGA | 1 | 46000 | 0 | 236 | 14 | 0.1084044 | 0.059 | 97.08738 | 0 | 194.194 | 61.82 | -1.0293 | 0.1318681 | 0.04422521 | 0.1247953 | 0.03079386
9 | CAF-PLGA | 1 | 46000 | 0 | 236 | 14 | 0.1084044 | 0.059 | 97.08738 | 0 | 194.194 | 61.82 | -1.0293 | 0.3076923 | 0.04422521 | 0.1247953 | 0.05317819
9 | CAF-PLGA | 1 | 46000 | 0 | 236 | 14 | 0.1084044 | 0.059 | 97.08738 | 0 | 194.194 | 61.82 | -1.0293 | 0.967033 | 0.04422521 | 0.1247953 | 0.1231139
9 | CAF-PLGA | 1 | 46000 | 0 | 236 | 14 | 0.1084044 | 0.059 | 97.08738 | 0 | 194.194 | 61.82 | -1.0293 | 1.230769 | 0.04422521 | 0.1247953 | 0.1398836
9 | CAF-PLGA | 1 | 46000 | 0 | 236 | 14 | 0.1084044 | 0.059 | 97.08738 | 0 | 194.194 | 61.82 | -1.0293 | 2.021978 | 0.04422521 | 0.1247953 | 0.190193
9 | CAF-PLGA | 1 | 46000 | 0 | 236 | 14 | 0.1084044 | 0.059 | 97.08738 | 0 | 194.194 | 61.82 | -1.0293 | 3.032967 | 0.04422521 | 0.1247953 | 0.2432727
9 | CAF-PLGA | 1 | 46000 | 0 | 236 | 14 | 0.1084044 | 0.059 | 97.08738 | 0 | 194.194 | 61.82 | -1.0293 | 4 | 0.04422521 | 0.1247953 | 0.3243697
9 | CAF-PLGA | 1 | 46000 | 0 | 236 | 14 | 0.1084044 | 0.059 | 97.08738 | 0 | 194.194 | 61.82 | -1.0293 | 6.989011 | 0.04422521 | 0.1247953 | 0.5620464
9 | CAF-PLGA | 1 | 46000 | 0 | 236 | 14 | 0.1084044 | 0.059 | 97.08738 | 0 | 194.194 | 61.82 | -1.0293 | 8 | 0.04422521 | 0.1247953 | 0.6991597
9 | CAF-PLGA | 1 | 46000 | 0 | 236 | 14 | 0.1084044 | 0.059 | 97.08738 | 0 | 194.194 | 61.82 | -1.0293 | 8.923077 | 0.04422521 | 0.1247953 | 0.8642965
9 | CAF-PLGA | 1 | 46000 | 0 | 236 | 14 | 0.1084044 | 0.059 | 97.08738 | 0 | 194.194 | 61.82 | -1.0293 | 10.02198 | 0.04422521 | 0.1247953 | 0.9565796
9 | CAF-PLGA | 1 | 46000 | 0 | 236 | 14 | 0.1084044 | 0.059 | 97.08738 | 0 | 194.194 | 61.82 | -1.0293 | 13.97802 | 0.04422521 | 0.1247953 | 0.9952412
9 | CAF-PLGA | 1 | 46000 | 0 | 236 | 14 | 0.1084044 | 0.059 | 97.08738 | 0 | 194.194 | 61.82 | -1.0293 | 16 | 0.04422521 | 0.1247953 | 1.003361
9 | CAF-PLGA | 1 | 46000 | 0 | 236 | 14 | 0.1084044 | 0.059 | 97.08738 | 0 | 194.194 | 61.82 | -1.0293 | 17.05495 | 0.04422521 | 0.1247953 | 1.003514
10 | CAF-PLGA | 1 | 46000 | 0 | 236 | 14 | 0.1161319 | 0.055 | 63.76196 | 0 | 194.194 | 61.82 | -1.0293 | 0 | 0.03190024 | 0.1083519 | 0
10 | CAF-PLGA | 1 | 46000 | 0 | 236 | 14 | 0.1161319 | 0.055 | 63.76196 | 0 | 194.194 | 61.82 | -1.0293 | 0.08791209 | 0.03190024 | 0.1083519 | 0.008415674
10 | CAF-PLGA | 1 | 46000 | 0 | 236 | 14 | 0.1161319 | 0.055 | 63.76196 | 0 | 194.194 | 61.82 | -1.0293 | 0.2197802 | 0.03190024 | 0.1083519 | 0.02798042
10 | CAF-PLGA | 1 | 46000 | 0 | 236 | 14 | 0.1161319 | 0.055 | 63.76196 | 0 | 194.194 | 61.82 | -1.0293 | 0.3956044 | 0.03190024 | 0.1083519 | 0.05036476
10 | CAF-PLGA | 1 | 46000 | 0 | 236 | 14 | 0.1161319 | 0.055 | 63.76196 | 0 | 194.194 | 61.82 | -1.0293 | 1.010989 | 0.03190024 | 0.1083519 | 0.1091021
10 | CAF-PLGA | 1 | 46000 | 0 | 236 | 14 | 0.1161319 | 0.055 | 63.76196 | 0 | 194.194 | 61.82 | -1.0293 | 1.978022 | 0.03190024 | 0.1083519 | 0.1425801
10 | CAF-PLGA | 1 | 46000 | 0 | 236 | 14 | 0.1161319 | 0.055 | 63.76196 | 0 | 194.194 | 61.82 | -1.0293 | 2.989011 | 0.03190024 | 0.1083519 | 0.1788531
10 | CAF-PLGA | 1 | 46000 | 0 | 236 | 14 | 0.1161319 | 0.055 | 63.76196 | 0 | 194.194 | 61.82 | -1.0293 | 4 | 0.03190024 | 0.1083519 | 0.2319328
10 | CAF-PLGA | 1 | 46000 | 0 | 236 | 14 | 0.1161319 | 0.055 | 63.76196 | 0 | 194.194 | 61.82 | -1.0293 | 6.945055 | 0.03190024 | 0.1083519 | 0.3659741
10 | CAF-PLGA | 1 | 46000 | 0 | 236 | 14 | 0.1161319 | 0.055 | 63.76196 | 0 | 194.194 | 61.82 | -1.0293 | 8.043956 | 0.03190024 | 0.1083519 | 0.4386493
10 | CAF-PLGA | 1 | 46000 | 0 | 236 | 14 | 0.1161319 | 0.055 | 63.76196 | 0 | 194.194 | 61.82 | -1.0293 | 9.010989 | 0.03190024 | 0.1083519 | 0.5953766
10 | CAF-PLGA | 1 | 46000 | 0 | 236 | 14 | 0.1161319 | 0.055 | 63.76196 | 0 | 194.194 | 61.82 | -1.0293 | 10.02198 | 0.03190024 | 0.1083519 | 0.7773078
10 | CAF-PLGA | 1 | 46000 | 0 | 236 | 14 | 0.1161319 | 0.055 | 63.76196 | 0 | 194.194 | 61.82 | -1.0293 | 13.93407 | 0.03190024 | 0.1083519 | 0.9924462
10 | CAF-PLGA | 1 | 46000 | 0 | 236 | 14 | 0.1161319 | 0.055 | 63.76196 | 0 | 194.194 | 61.82 | -1.0293 | 15.03297 | 0.03190024 | 0.1083519 | 0.9950934
10 | CAF-PLGA | 1 | 46000 | 0 | 236 | 14 | 0.1161319 | 0.055 | 63.76196 | 0 | 194.194 | 61.82 | -1.0293 | 16.04396 | 0.03190024 | 0.1083519 | 1.000554
10 | CAF-PLGA | 1 | 46000 | 0 | 236 | 14 | 0.1161319 | 0.055 | 63.76196 | 0 | 194.194 | 61.82 | -1.0293 | 17.14286 | 0.03190024 | 0.1083519 | 1.0007
10 | CAF-PLGA | 1 | 46000 | 0 | 236 | 14 | 0.1161319 | 0.055 | 63.76196 | 0 | 194.194 | 61.82 | -1.0293 | 18.06593 | 0.03190024 | 0.1083519 | 1.008072
8 | CBD-PCL | 0 | 42500 | 0 | 66.5 | 9.13 | 0.1 | 0.0901564 | 120 | 0.1 | 314.469 | 40.46 | 5.8465 | 0 | 0.06945404 | 0.2103243 | 0
8 | CBD-PCL | 0 | 42500 | 0 | 66.5 | 9.13 | 0.1 | 0.0901564 | 120 | 0.1 | 314.469 | 40.46 | 5.8465 | 0.1192843 | 0.06945404 | 0.2103243 | 0.05777778
8 | CBD-PCL | 0 | 42500 | 0 | 66.5 | 9.13 | 0.1 | 0.0901564 | 120 | 0.1 | 314.469 | 40.46 | 5.8465 | 1.073559 | 0.06945404 | 0.2103243 | 0.2266667
8 | CBD-PCL | 0 | 42500 | 0 | 66.5 | 9.13 | 0.1 | 0.0901564 | 120 | 0.1 | 314.469 | 40.46 | 5.8465 | 1.988072 | 0.06945404 | 0.2103243 | 0.3422222
8 | CBD-PCL | 0 | 42500 | 0 | 66.5 | 9.13 | 0.1 | 0.0901564 | 120 | 0.1 | 314.469 | 40.46 | 5.8465 | 3.021869 | 0.06945404 | 0.2103243 | 0.44
8 | CBD-PCL | 0 | 42500 | 0 | 66.5 | 9.13 | 0.1 | 0.0901564 | 120 | 0.1 | 314.469 | 40.46 | 5.8465 | 5.00994 | 0.06945404 | 0.2103243 | 0.64
8 | CBD-PCL | 0 | 42500 | 0 | 66.5 | 9.13 | 0.1 | 0.0901564 | 120 | 0.1 | 314.469 | 40.46 | 5.8465 | 6.998012 | 0.06945404 | 0.2103243 | 0.8311111
8 | CBD-PCL | 0 | 42500 | 0 | 66.5 | 9.13 | 0.1 | 0.0901564 | 120 | 0.1 | 314.469 | 40.46 | 5.8465 | 10.01988 | 0.06945404 | 0.2103243 | 0.9466667
8 | CBD-PCL | 0 | 42500 | 0 | 66.5 | 9.13 | 0.1 | 0.0901564 | 120 | 0.1 | 314.469 | 40.46 | 5.8465 | 13.00199 | 0.06945404 | 0.2103243 | 0.9955556
8 | CBD-PCL | 0 | 42500 | 0 | 66.5 | 9.13 | 0.1 | 0.0901564 | 120 | 0.1 | 314.469 | 40.46 | 5.8465 | 16.02386 | 0.06945404 | 0.2103243 | 0.9955556
8 | CBD-PCL | 0 | 42500 | 0 | 66.5 | 9.13 | 0.1 | 0.0901564 | 120 | 0.1 | 314.469 | 40.46 | 5.8465 | 19.96024 | 0.06945404 | 0.2103243 | 0.9955556
91 | CBD-PCL | 0 | 42500 | 0 | 66 | 9.13 | 0.03333333 | 0.0321 | 159.0246 | 0.1 | 314.469 | 40.46 | 5.8465 | 0 | 0.07143603 | 0.2020931 | 0
91 | CBD-PCL | 0 | 42500 | 0 | 66 | 9.13 | 0.03333333 | 0.0321 | 159.0246 | 0.1 | 314.469 | 40.46 | 5.8465 | 0.0961639 | 0.07143603 | 0.2020931 | 0.0675241
91 | CBD-PCL | 0 | 42500 | 0 | 66 | 9.13 | 0.03333333 | 0.0321 | 159.0246 | 0.1 | 314.469 | 40.46 | 5.8465 | 1.96964 | 0.07143603 | 0.2020931 | 0.347267
91 | CBD-PCL | 0 | 42500 | 0 | 66 | 9.13 | 0.03333333 | 0.0321 | 159.0246 | 0.1 | 314.469 | 40.46 | 5.8465 | 2.99828 | 0.07143603 | 0.2020931 | 0.463023
91 | CBD-PCL | 0 | 42500 | 0 | 66 | 9.13 | 0.03333333 | 0.0321 | 159.0246 | 0.1 | 314.469 | 40.46 | 5.8465 | 5.00516 | 0.07143603 | 0.2020931 | 0.610932
91 | CBD-PCL | 0 | 42500 | 0 | 66 | 9.13 | 0.03333333 | 0.0321 | 159.0246 | 0.1 | 314.469 | 40.46 | 5.8465 | 7.0596 | 0.07143603 | 0.2020931 | 0.78135
91 | CBD-PCL | 0 | 42500 | 0 | 66 | 9.13 | 0.03333333 | 0.0321 | 159.0246 | 0.1 | 314.469 | 40.46 | 5.8465 | 10.0429 | 0.07143603 | 0.2020931 | 0.92283
91 | CBD-PCL | 0 | 42500 | 0 | 66 | 9.13 | 0.03333333 | 0.0321 | 159.0246 | 0.1 | 314.469 | 40.46 | 5.8465 | 13.0228 | 0.07143603 | 0.2020931 | 0.990354
91 | CBD-PCL | 0 | 42500 | 0 | 66 | 9.13 | 0.03333333 | 0.0321 | 159.0246 | 0.1 | 314.469 | 40.46 | 5.8465 | 15.9999 | 0.07143603 | 0.2020931 | 0.996785
92 | CBD-PCL | 0 | 42500 | 0 | 66 | 9.13 | 0.06666667 | 0.0607 | 155.5613 | 0.1 | 314.469 | 40.46 | 5.8465 | 0 | 0.07252634 | 0.2188798 | 0
92 | CBD-PCL | 0 | 42500 | 0 | 66 | 9.13 | 0.06666667 | 0.0607 | 155.5613 | 0.1 | 314.469 | 40.46 | 5.8465 | 0.189486 | 0.07252634 | 0.2188798 | 0.073955
92 | CBD-PCL | 0 | 42500 | 0 | 66 | 9.13 | 0.06666667 | 0.0607 | 155.5613 | 0.1 | 314.469 | 40.46 | 5.8465 | 0.987213 | 0.07252634 | 0.2188798 | 0.22508
92 | CBD-PCL | 0 | 42500 | 0 | 66 | 9.13 | 0.06666667 | 0.0607 | 155.5613 | 0.1 | 314.469 | 40.46 | 5.8465 | 2.06281 | 0.07252634 | 0.2188798 | 0.350482
92 | CBD-PCL | 0 | 42500 | 0 | 66 | 9.13 | 0.06666667 | 0.0607 | 155.5613 | 0.1 | 314.469 | 40.46 | 5.8465 | 2.99693 | 0.07252634 | 0.2188798 | 0.434084
92 | CBD-PCL | 0 | 42500 | 0 | 66 | 9.13 | 0.06666667 | 0.0607 | 155.5613 | 0.1 | 314.469 | 40.46 | 5.8465 | 5.05182 | 0.07252634 | 0.2188798 | 0.614148
92 | CBD-PCL | 0 | 42500 | 0 | 66 | 9.13 | 0.06666667 | 0.0607 | 155.5613 | 0.1 | 314.469 | 40.46 | 5.8465 | 5.98654 | 0.07252634 | 0.2188798 | 0.710611
92 | CBD-PCL | 0 | 42500 | 0 | 66 | 9.13 | 0.06666667 | 0.0607 | 155.5613 | 0.1 | 314.469 | 40.46 | 5.8465 | 7.01309 | 0.07252634 | 0.2188798 | 0.78135
92 | CBD-PCL | 0 | 42500 | 0 | 66 | 9.13 | 0.06666667 | 0.0607 | 155.5613 | 0.1 | 314.469 | 40.46 | 5.8465 | 9.99596 | 0.07252634 | 0.2188798 | 0.913183
92 | CBD-PCL | 0 | 42500 | 0 | 66 | 9.13 | 0.06666667 | 0.0607 | 155.5613 | 0.1 | 314.469 | 40.46 | 5.8465 | 13.0689 | 0.07252634 | 0.2188798 | 0.980707
93 | CBD-PCL | 0 | 42500 | 0 | 66 | 9.13 | 0.1 | 0.0899 | 109.2697 | 0.1 | 314.469 | 40.46 | 5.8465 | 0 | 0.07532795 | 0.2006847 | 0
93 | CBD-PCL | 0 | 42500 | 0 | 66 | 9.13 | 0.1 | 0.0899 | 109.2697 | 0.1 | 314.469 | 40.46 | 5.8465 | 0.0961639 | 0.07532795 | 0.2006847 | 0.0675241
93 | CBD-PCL | 0 | 42500 | 0 | 66 | 9.13 | 0.1 | 0.0899 | 109.2697 | 0.1 | 314.469 | 40.46 | 5.8465 | 1.03387 | 0.07532795 | 0.2006847 | 0.228296
93 | CBD-PCL | 0 | 42500 | 0 | 66 | 9.13 | 0.1 | 0.0899 | 109.2697 | 0.1 | 314.469 | 40.46 | 5.8465 | 2.90391 | 0.07532795 | 0.2006847 | 0.434084
93 | CBD-PCL | 0 | 42500 | 0 | 66 | 9.13 | 0.1 | 0.0899 | 109.2697 | 0.1 | 314.469 | 40.46 | 5.8465 | 5.00546 | 0.07532795 | 0.2006847 | 0.617363
93 | CBD-PCL | 0 | 42500 | 0 | 66 | 9.13 | 0.1 | 0.0899 | 109.2697 | 0.1 | 314.469 | 40.46 | 5.8465 | 7.10805 | 0.07532795 | 0.2006847 | 0.823151
93 | CBD-PCL | 0 | 42500 | 0 | 66 | 9.13 | 0.1 | 0.0899 | 109.2697 | 0.1 | 314.469 | 40.46 | 5.8465 | 10.0428 | 0.07532795 | 0.2006847 | 0.919614
93 | CBD-PCL | 0 | 42500 | 0 | 66 | 9.13 | 0.1 | 0.0899 | 109.2697 | 0.1 | 314.469 | 40.46 | 5.8465 | 13.0689 | 0.07532795 | 0.2006847 | 0.980707
93 | CBD-PCL | 0 | 42500 | 0 | 66 | 9.13 | 0.1 | 0.0899 | 109.2697 | 0.1 | 314.469 | 40.46 | 5.8465 | 16.0462 | 0.07532795 | 0.2006847 | 0.993569
94 | CBD-PCL | 0 | 42500 | 0 | 66 | 9.13 | 0.2 | 0.1708 | 117.4168 | 0.1 | 314.469 | 40.46 | 5.8465 | 0 | 0.0770433 | 0.2265478 | 0
94 | CBD-PCL | 0 | 42500 | 0 | 66 | 9.13 | 0.2 | 0.1708 | 117.4168 | 0.1 | 314.469 | 40.46 | 5.8465 | 0.0961639 | 0.0770433 | 0.2265478 | 0.0675241
94 | CBD-PCL | 0 | 42500 | 0 | 66 | 9.13 | 0.2 | 0.1708 | 117.4168 | 0.1 | 314.469 | 40.46 | 5.8465 | 1.03402 | 0.0770433 | 0.2265478 | 0.231511
94 | CBD-PCL | 0 | 42500 | 0 | 66 | 9.13 | 0.2 | 0.1708 | 117.4168 | 0.1 | 314.469 | 40.46 | 5.8465 | 2.06491 | 0.0770433 | 0.2265478 | 0.395498
94 | CBD-PCL | 0 | 42500 | 0 | 66 | 9.13 | 0.2 | 0.1708 | 117.4168 | 0.1 | 314.469 | 40.46 | 5.8465 | 3.09385 | 0.0770433 | 0.2265478 | 0.517685
94 | CBD-PCL | 0 | 42500 | 0 | 66 | 9.13 | 0.2 | 0.1708 | 117.4168 | 0.1 | 314.469 | 40.46 | 5.8465 | 5.05541 | 0.0770433 | 0.2265478 | 0.691318
94 | CBD-PCL | 0 | 42500 | 0 | 66 | 9.13 | 0.2 | 0.1708 | 117.4168 | 0.1 | 314.469 | 40.46 | 5.8465 | 7.01324 | 0.0770433 | 0.2265478 | 0.784566
94 | CBD-PCL | 0 | 42500 | 0 | 66 | 9.13 | 0.2 | 0.1708 | 117.4168 | 0.1 | 314.469 | 40.46 | 5.8465 | 9.99492 | 0.0770433 | 0.2265478 | 0.890675
94 | CBD-PCL | 0 | 42500 | 0 | 66 | 9.13 | 0.2 | 0.1708 | 117.4168 | 0.1 | 314.469 | 40.46 | 5.8465 | 12.9729 | 0.0770433 | 0.2265478 | 0.916399
94 | CBD-PCL | 0 | 42500 | 0 | 66 | 9.13 | 0.2 | 0.1708 | 117.4168 | 0.1 | 314.469 | 40.46 | 5.8465 | 16.044 | 0.0770433 | 0.2265478 | 0.945338
94 | CBD-PCL | 0 | 42500 | 0 | 66 | 9.13 | 0.2 | 0.1708 | 117.4168 | 0.1 | 314.469 | 40.46 | 5.8465 | 19.9532 | 0.0770433 | 0.2265478 | 0.993569
95 | CBD-PCL | 0 | 42500 | 0 | 66 | 9.13 | 0.3333333 | 0.2641 | 36.71971 | 0.1 | 314.469 | 40.46 | 5.8465 | 0 | 0.07615593 | 0.2393317 | 0
95 | CBD-PCL | 0 | 42500 | 0 | 66 | 9.13 | 0.3333333 | 0.2641 | 36.71971 | 0.1 | 314.469 | 40.46 | 5.8465 | 0.0960144 | 0.07615593 | 0.2393317 | 0.0643087
95 | CBD-PCL | 0 | 42500 | 0 | 66 | 9.13 | 0.3333333 | 0.2641 | 36.71971 | 0.1 | 314.469 | 40.46 | 5.8465 | 1.12794 | 0.07615593 | 0.2393317 | 0.250804
95 | CBD-PCL | 0 | 42500 | 0 | 66 | 9.13 | 0.3333333 | 0.2641 | 36.71971 | 0.1 | 314.469 | 40.46 | 5.8465 | 2.0676 | 0.07615593 | 0.2393317 | 0.453376
95 | CBD-PCL | 0 | 42500 | 0 | 66 | 9.13 | 0.3333333 | 0.2641 | 36.71971 | 0.1 | 314.469 | 40.46 | 5.8465 | 3.05077 | 0.07615593 | 0.2393317 | 0.59164
95 | CBD-PCL | 0 | 42500 | 0 | 66 | 9.13 | 0.3333333 | 0.2641 | 36.71971 | 0.1 | 314.469 | 40.46 | 5.8465 | 4.12458 | 0.07615593 | 0.2393317 | 0.678457
95 | CBD-PCL | 0 | 42500 | 0 | 66 | 9.13 | 0.3333333 | 0.2641 | 36.71971 | 0.1 | 314.469 | 40.46 | 5.8465 | 5.98938 | 0.07615593 | 0.2393317 | 0.771704
95 | CBD-PCL | 0 | 42500 | 0 | 66 | 9.13 | 0.3333333 | 0.2641 | 36.71971 | 0.1 | 314.469 | 40.46 | 5.8465 | 8.03903 | 0.07615593 | 0.2393317 | 0.839228
95 | CBD-PCL | 0 | 42500 | 0 | 66 | 9.13 | 0.3333333 | 0.2641 | 36.71971 | 0.1 | 314.469 | 40.46 | 5.8465 | 10.0414 | 0.07615593 | 0.2393317 | 0.890675
95 | CBD-PCL | 0 | 42500 | 0 | 66 | 9.13 | 0.3333333 | 0.2641 | 36.71971 | 0.1 | 314.469 | 40.46 | 5.8465 | 12.0435 | 0.07615593 | 0.2393317 | 0.935691
95 | CBD-PCL | 0 | 42500 | 0 | 66 | 9.13 | 0.3333333 | 0.2641 | 36.71971 | 0.1 | 314.469 | 40.46 | 5.8465 | 15.0216 | 0.07615593 | 0.2393317 | 0.96463
95 | CBD-PCL | 0 | 42500 | 0 | 66 | 9.13 | 0.3333333 | 0.2641 | 36.71971 | 0.1 | 314.469 | 40.46 | 5.8465 | 18.1386 | 0.07615593 | 0.2393317 | 0.980707
36 | CBD-PLGA | 1 | 12000 | 0 | 66.5 | 9.13 | 0.1 | 0.07919817 | 248.2416 | 0.5 | 314.469 | 40.46 | 5.8465 | 0 | 0.03750381 | 0.1511183 | 0
36 | CBD-PLGA | 1 | 12000 | 0 | 66.5 | 9.13 | 0.1 | 0.07919817 | 248.2416 | 0.5 | 314.469 | 40.46 | 5.8465 | 0.4563895 | 0.03750381 | 0.1511183 | 0.04127202
36 | CBD-PLGA | 1 | 12000 | 0 | 66.5 | 9.13 | 0.1 | 0.07919817 | 248.2416 | 0.5 | 314.469 | 40.46 | 5.8465 | 0.5476673 | 0.03750381 | 0.1511183 | 0.1073821
36 | CBD-PLGA | 1 | 12000 | 0 | 66.5 | 9.13 | 0.1 | 0.07919817 | 248.2416 | 0.5 | 314.469 | 40.46 | 5.8465 | 1.27789 | 0.03750381 | 0.1511183 | 0.1899821
36 | CBD-PLGA | 1 | 12000 | 0 | 66.5 | 9.13 | 0.1 | 0.07919817 | 248.2416 | 0.5 | 314.469 | 40.46 | 5.8465 | 2.373225 | 0.03750381 | 0.1511183 | 0.2918434
36 | CBD-PLGA | 1 | 12000 | 0 | 66.5 | 9.13 | 0.1 | 0.07919817 | 248.2416 | 0.5 | 314.469 | 40.46 | 5.8465 | 4.381339 | 0.03750381 | 0.1511183 | 0.3165138
36 | CBD-PLGA | 1 | 12000 | 0 | 66.5 | 9.13 | 0.1 | 0.07919817 | 248.2416 | 0.5 | 314.469 | 40.46 | 5.8465 | 7.119675 | 0.03750381 | 0.1511183 | 0.3549137
36 | CBD-PLGA | 1 | 12000 | 0 | 66.5 | 9.13 | 0.1 | 0.07919817 | 248.2416 | 0.5 | 314.469 | 40.46 | 5.8465 | 10.3144 | 0.03750381 | 0.1511183 | 0.3960404
36 | CBD-PLGA | 1 | 12000 | 0 | 66.5 | 9.13 | 0.1 | 0.07919817 | 248.2416 | 0.5 | 314.469 | 40.46 | 5.8465 | 14.0568 | 0.03750381 | 0.1511183 | 0.4206047
36 | CBD-PLGA | 1 | 12000 | 0 | 66.5 | 9.13 | 0.1 | 0.07919817 | 248.2416 | 0.5 | 314.469 | 40.46 | 5.8465 | 21.17647 | 0.03750381 | 0.1511183 | 0.6212708
36 | CBD-PLGA | 1 | 12000 | 0 | 66.5 | 9.13 | 0.1 | 0.07919817 | 248.2416 | 0.5 | 314.469 | 40.46 | 5.8465 | 28.02231 | 0.03750381 | 0.1511183 | 0.7255349
36 | CBD-PLGA | 1 | 12000 | 0 | 66.5 | 9.13 | 0.1 | 0.07919817 | 248.2416 | 0.5 | 314.469 | 40.46 | 5.8465 | 34.95943 | 0.03750381 | 0.1511183 | 0.8242838
36 | CBD-PLGA | 1 | 12000 | 0 | 66.5 | 9.13 | 0.1 | 0.07919817 | 248.2416 | 0.5 | 314.469 | 40.46 | 5.8465 | 41.80527 | 0.03750381 | 0.1511183 | 0.9313027
37 | CBD-PLGA | 1 | 51000 | 0 | 66.5 | 9.13 | 0.1 | 0.04953808 | 248.7562 | 0.5 | 314.469 | 40.46 | 5.8465 | 0 | 0.04048917 | 0.1123401 | 0
37 | CBD-PLGA | 1 | 51000 | 0 | 66.5 | 9.13 | 0.1 | 0.04953808 | 248.7562 | 0.5 | 314.469 | 40.46 | 5.8465 | 0.6389452 | 0.04048917 | 0.1123401 | 0.09360245
37 | CBD-PLGA | 1 | 51000 | 0 | 66.5 | 9.13 | 0.1 | 0.04953808 | 248.7562 | 0.5 | 314.469 | 40.46 | 5.8465 | 1.369168 | 0.04048917 | 0.1123401 | 0.1541638
37 | CBD-PLGA | 1 | 51000 | 0 | 66.5 | 9.13 | 0.1 | 0.04953808 | 248.7562 | 0.5 | 314.469 | 40.46 | 5.8465 | 2.647059 | 0.04048917 | 0.1123401 | 0.2009175
37 | CBD-PLGA | 1 | 51000 | 0 | 66.5 | 9.13 | 0.1 | 0.04953808 | 248.7562 | 0.5 | 314.469 | 40.46 | 5.8465 | 4.655172 | 0.04048917 | 0.1123401 | 0.2531362
37 | CBD-PLGA | 1 | 51000 | 0 | 66.5 | 9.13 | 0.1 | 0.04953808 | 248.7562 | 0.5 | 314.469 | 40.46 | 5.8465 | 7.210953 | 0.04048917 | 0.1123401 | 0.3383792
37 | CBD-PLGA | 1 | 51000 | 0 | 66.5 | 9.13 | 0.1 | 0.04953808 | 248.7562 | 0.5 | 314.469 | 40.46 | 5.8465 | 10.49696 | 0.04048917 | 0.1123401 | 0.368481
37 | CBD-PLGA | 1 | 51000 | 0 | 66.5 | 9.13 | 0.1 | 0.04953808 | 248.7562 | 0.5 | 314.469 | 40.46 | 5.8465 | 14.0568 | 0.04048917 | 0.1123401 | 0.4040758
37 | CBD-PLGA | 1 | 51000 | 0 | 66.5 | 9.13 | 0.1 | 0.04953808 | 248.7562 | 0.5 | 314.469 | 40.46 | 5.8465 | 20.99391 | 0.04048917 | 0.1123401 | 0.5386373
37 | CBD-PLGA | 1 | 51000 | 0 | 66.5 | 9.13 | 0.1 | 0.04953808 | 248.7562 | 0.5 | 314.469 | 40.46 | 5.8465 | 28.02231 | 0.04048917 | 0.1123401 | 0.6263613
37 | CBD-PLGA | 1 | 51000 | 0 | 66.5 | 9.13 | 0.1 | 0.04953808 | 248.7562 | 0.5 | 314.469 | 40.46 | 5.8465 | 35.23327 | 0.04048917 | 0.1123401 | 0.7609061
37 | CBD-PLGA | 1 | 51000 | 0 | 66.5 | 9.13 | 0.1 | 0.04953808 | 248.7562 | 0.5 | 314.469 | 40.46 | 5.8465 | 41.98783 | 0.04048917 | 0.1123401 | 0.7935505
21 | CCM-PVL-co-PAVL | 0 | 15000 | 0.18 | 183 | 9.06 | 1 | 0.1 | 2.4848 | 0.5 | 368.385 | 93.06 | 3.3699 | 0 | 0.03785746 | 0.1508987 | 0
21 | CCM-PVL-co-PAVL | 0 | 15000 | 0.18 | 183 | 9.06 | 1 | 0.1 | 2.4848 | 0.5 | 368.385 | 93.06 | 3.3699 | 0.2348739 | 0.03785746 | 0.1508987 | 0.02435967
21 | CCM-PVL-co-PAVL | 0 | 15000 | 0.18 | 183 | 9.06 | 1 | 0.1 | 2.4848 | 0.5 | 368.385 | 93.06 | 3.3699 | 0.3539114 | 0.03785746 | 0.1508987 | 0.06500317
21 | CCM-PVL-co-PAVL | 0 | 15000 | 0.18 | 183 | 9.06 | 1 | 0.1 | 2.4848 | 0.5 | 368.385 | 93.06 | 3.3699 | 1.11817 | 0.03785746 | 0.1508987 | 0.1665848
21 | CCM-PVL-co-PAVL | 0 | 15000 | 0.18 | 183 | 9.06 | 1 | 0.1 | 2.4848 | 0.5 | 368.385 | 93.06 | 3.3699 | 3.11691 | 0.03785746 | 0.1508987 | 0.4306964
21 | CCM-PVL-co-PAVL | 0 | 15000 | 0.18 | 183 | 9.06 | 1 | 0.1 | 2.4848 | 0.5 | 368.385 | 93.06 | 3.3699 | 4.169989 | 0.03785746 | 0.1508987 | 0.4834807
21 | CCM-PVL-co-PAVL | 0 | 15000 | 0.18 | 183 | 9.06 | 1 | 0.1 | 2.4848 | 0.5 | 368.385 | 93.06 | 3.3699 | 6.039377 | 0.03785746 | 0.1508987 | 0.5301202
21 | CCM-PVL-co-PAVL | 0 | 15000 | 0.18 | 183 | 9.06 | 1 | 0.1 | 2.4848 | 0.5 | 368.385 | 93.06 | 3.3699 | 8.202564 | 0.03785746 | 0.1508987 | 0.6133279
21 | CCM-PVL-co-PAVL | 0 | 15000 | 0.18 | 183 | 9.06 | 1 | 0.1 | 2.4848 | 0.5 | 368.385 | 93.06 | 3.3699 | 11.24454 | 0.03785746 | 0.1508987 | 0.7615252
21 | CCM-PVL-co-PAVL | 0 | 15000 | 0.18 | 183 | 9.06 | 1 | 0.1 | 2.4848 | 0.5 | 368.385 | 93.06 | 3.3699 | 15.15547 | 0.03785746 | 0.1508987 | 0.8060135
21 | CCM-PVL-co-PAVL | 0 | 15000 | 0.18 | 183 | 9.06 | 1 | 0.1 | 2.4848 | 0.5 | 368.385 | 93.06 | 3.3699 | 18.13176 | 0.03785746 | 0.1508987 | 0.8281984
21 | CCM-PVL-co-PAVL | 0 | 15000 | 0.18 | 183 | 9.06 | 1 | 0.1 | 2.4848 | 0.5 | 368.385 | 93.06 | 3.3699 | 21.98377 | 0.03785746 | 0.1508987 | 0.8625276
21 | CCM-PVL-co-PAVL | 0 | 15000 | 0.18 | 183 | 9.06 | 1 | 0.1 | 2.4848 | 0.5 | 368.385 | 93.06 | 3.3699 | 26.06886 | 0.03785746 | 0.1508987 | 0.8927781
21 | CCM-PVL-co-PAVL | 0 | 15000 | 0.18 | 183 | 9.06 | 1 | 0.1 | 2.4848 | 0.5 | 368.385 | 93.06 | 3.3699 | 32.07848 | 0.03785746 | 0.1508987 | 0.9147869
21 | CCM-PVL-co-PAVL | 0 | 15000 | 0.18 | 183 | 9.06 | 1 | 0.1 | 2.4848 | 0.5 | 368.385 | 93.06 | 3.3699 | 35.1124 | 0.03785746 | 0.1508987 | 0.9247733
1 | DEX-PEA | 0 | 49000 | 0 | 262 | 12.42 | 0.2 | 0.1532599 | 422.5352 | 0 | 392.467 | 94.83 | 1.8957 | 0 | 0.03562672 | 0.09050131 | 0
1 | DEX-PEA | 0 | 49000 | 0 | 262 | 12.42 | 0.2 | 0.1532599 | 422.5352 | 0 | 392.467 | 94.83 | 1.8957 | 0.1718213 | 0.03562672 | 0.09050131 | 0.02794118
1 | DEX-PEA | 0 | 49000 | 0 | 262 | 12.42 | 0.2 | 0.1532599 | 422.5352 | 0 | 392.467 | 94.83 | 1.8957 | 1.030928 | 0.03562672 | 0.09050131 | 0.1220588
1 | DEX-PEA | 0 | 49000 | 0 | 262 | 12.42 | 0.2 | 0.1532599 | 422.5352 | 0 | 392.467 | 94.83 | 1.8957 | 3.264605 | 0.03562672 | 0.09050131 | 0.1985294
1 | DEX-PEA | 0 | 49000 | 0 | 262 | 12.42 | 0.2 | 0.1532599 | 422.5352 | 0 | 392.467 | 94.83 | 1.8957 | 7.044674 | 0.03562672 | 0.09050131 | 0.2764706
1 | DEX-PEA | 0 | 49000 | 0 | 262 | 12.42 | 0.2 | 0.1532599 | 422.5352 | 0 | 392.467 | 94.83 | 1.8957 | 9.965636 | 0.03562672 | 0.09050131 | 0.3220588
1 | DEX-PEA | 0 | 49000 | 0 | 262 | 12.42 | 0.2 | 0.1532599 | 422.5352 | 0 | 392.467 | 94.83 | 1.8957 | 14.08935 | 0.03562672 | 0.09050131 | 0.3676471
1 | DEX-PEA | 0 | 49000 | 0 | 262 | 12.42 | 0.2 | 0.1532599 | 422.5352 | 0 | 392.467 | 94.83 | 1.8957 | 17.18213 | 0.03562672 | 0.09050131 | 0.4
1 | DEX-PEA | 0 | 49000 | 0 | 262 | 12.42 | 0.2 | 0.1532599 | 422.5352 | 0 | 392.467 | 94.83 | 1.8957 | 20.79038 | 0.03562672 | 0.09050131 | 0.4279412
1 | DEX-PEA | 0 | 49000 | 0 | 262 | 12.42 | 0.2 | 0.1532599 | 422.5352 | 0 | 392.467 | 94.83 | 1.8957 | 23.88316 | 0.03562672 | 0.09050131 | 0.4411765
1 | DEX-PEA | 0 | 49000 | 0 | 262 | 12.42 | 0.2 | 0.1532599 | 422.5352 | 0 | 392.467 | 94.83 | 1.8957 | 28.00687 | 0.03562672 | 0.09050131 | 0.4529412
1 | DEX-PEA | 0 | 49000 | 0 | 262 | 12.42 | 0.2 | 0.1532599 | 422.5352 | 0 | 392.467 | 94.83 | 1.8957 | 31.09966 | 0.03562672 | 0.09050131 | 0.4676471
1 | DEX-PEA | 0 | 49000 | 0 | 262 | 12.42 | 0.2 | 0.1532599 | 422.5352 | 0 | 392.467 | 94.83 | 1.8957 | 35.05155 | 0.03562672 | 0.09050131 | 0.4779412
1 | DEX-PEA | 0 | 49000 | 0 | 262 | 12.42 | 0.2 | 0.1532599 | 422.5352 | 0 | 392.467 | 94.83 | 1.8957 | 37.97251 | 0.03562672 | 0.09050131 | 0.4897059
1 | DEX-PEA | 0 | 49000 | 0 | 262 | 12.42 | 0.2 | 0.1532599 | 422.5352 | 0 | 392.467 | 94.83 | 1.8957 | 41.9244 | 0.03562672 | 0.09050131 | 0.4970588
1 | DEX-PEA | 0 | 49000 | 0 | 262 | 12.42 | 0.2 | 0.1532599 | 422.5352 | 0 | 392.467 | 94.83 | 1.8957 | 44.84536 | 0.03562672 | 0.09050131 | 0.5058824
1 | DEX-PEA | 0 | 49000 | 0 | 262 | 12.42 | 0.2 | 0.1532599 | 422.5352 | 0 | 392.467 | 94.83 | 1.8957 | 49.14089 | 0.03562672 | 0.09050131 | 0.5147059
1 | DEX-PEA | 0 | 49000 | 0 | 262 | 12.42 | 0.2 | 0.1532599 | 422.5352 | 0 | 392.467 | 94.83 | 1.8957 | 51.89003 | 0.03562672 | 0.09050131 | 0.5191176
1 | DEX-PEA | 0 | 49000 | 0 | 262 | 12.42 | 0.2 | 0.1532599 | 422.5352 | 0 | 392.467 | 94.83 | 1.8957 | 54.98282 | 0.03562672 | 0.09050131 | 0.5235294
1 | DEX-PEA | 0 | 49000 | 0 | 262 | 12.42 | 0.2 | 0.1532599 | 422.5352 | 0 | 392.467 | 94.83 | 1.8957 | 59.10653 | 0.03562672 | 0.09050131 | 0.5279412
1 | DEX-PEA | 0 | 49000 | 0 | 262 | 12.42 | 0.2 | 0.1532599 | 422.5352 | 0 | 392.467 | 94.83 | 1.8957 | 62.8866 | 0.03562672 | 0.09050131 | 0.5323529
1 | DEX-PEA | 0 | 49000 | 0 | 262 | 12.42 | 0.2 | 0.1532599 | 422.5352 | 0 | 392.467 | 94.83 | 1.8957 | 66.1512 | 0.03562672 | 0.09050131 | 0.5338235
1 | DEX-PEA | 0 | 49000 | 0 | 262 | 12.42 | 0.2 | 0.1532599 | 422.5352 | 0 | 392.467 | 94.83 | 1.8957 | 69.93127 | 0.03562672 | 0.09050131 | 0.5367647
1 | DEX-PEA | 0 | 49000 | 0 | 262 | 12.42 | 0.2 | 0.1532599 | 422.5352 | 0 | 392.467 | 94.83 | 1.8957 | 74.05498 | 0.03562672 | 0.09050131 | 0.5397059
1 | DEX-PEA | 0 | 49000 | 0 | 262 | 12.42 | 0.2 | 0.1532599 | 422.5352 | 0 | 392.467 | 94.83 | 1.8957 | 77.31959 | 0.03562672 | 0.09050131 | 0.5411765
1 | DEX-PEA | 0 | 49000 | 0 | 262 | 12.42 | 0.2 | 0.1532599 | 422.5352 | 0 | 392.467 | 94.83 | 1.8957 | 80.06873 | 0.03562672 | 0.09050131 | 0.5426471
1 | DEX-PEA | 0 | 49000 | 0 | 262 | 12.42 | 0.2 | 0.1532599 | 422.5352 | 0 | 392.467 | 94.83 | 1.8957 | 84.02062 | 0.03562672 | 0.09050131 | 0.5441176
1 | DEX-PEA | 0 | 49000 | 0 | 262 | 12.42 | 0.2 | 0.1532599 | 422.5352 | 0 | 392.467 | 94.83 | 1.8957 | 87.1134 | 0.03562672 | 0.09050131 | 0.5455882
1 | DEX-PEA | 0 | 49000 | 0 | 262 | 12.42 | 0.2 | 0.1532599 | 422.5352 | 0 | 392.467 | 94.83 | 1.8957 | 90.03436 | 0.03562672 | 0.09050131 | 0.5470588
11 | DEX-PLGA | 1 | 13000 | 0 | 262 | 12.42 | 0.1 | 0.0764 | 300 | 0 | 392.467 | 94.83 | 1.8957 | 0 | 0.1156258 | 0.2209835 | 0
11 | DEX-PLGA | 1 | 13000 | 0 | 262 | 12.42 | 0.1 | 0.0764 | 300 | 0 | 392.467 | 94.83 | 1.8957 | 0.09633634 | 0.1156258 | 0.2209835 | 0.06232627
11 | DEX-PLGA | 1 | 13000 | 0 | 262 | 12.42 | 0.1 | 0.0764 | 300 | 0 | 392.467 | 94.83 | 1.8957 | 0.2834405 | 0.1156258 | 0.2209835 | 0.2411796
11 | DEX-PLGA | 1 | 13000 | 0 | 262 | 12.42 | 0.1 | 0.0764 | 300 | 0 | 392.467 | 94.83 | 1.8957 | 2.637834 | 0.1156258 | 0.2209835 | 0.3250841
11 | DEX-PLGA | 1 | 13000 | 0 | 262 | 12.42 | 0.1 | 0.0764 | 300 | 0 | 392.467 | 94.83 | 1.8957 | 4.588784 | 0.1156258 | 0.2209835 | 0.3358361
11 | DEX-PLGA | 1 | 13000 | 0 | 262 | 12.42 | 0.1 | 0.0764 | 300 | 0 | 392.467 | 94.83 | 1.8957 | 8.994083 | 0.1156258 | 0.2209835 | 0.4575883
11 | DEX-PLGA | 1 | 13000 | 0 | 262 | 12.42 | 0.1 | 0.0764 | 300 | 0 | 392.467 | 94.83 | 1.8957 | 13.18889 | 0.1156258 | 0.2209835 | 0.6281306
11 | DEX-PLGA | 1 | 13000 | 0 | 262 | 12.42 | 0.1 | 0.0764 | 300 | 0 | 392.467 | 94.83 | 1.8957 | 19.85837 | 0.1156258 | 0.2209835 | 0.7118402
11 | DEX-PLGA | 1 | 13000 | 0 | 262 | 12.42 | 0.1 | 0.0764 | 300 | 0 | 392.467 | 94.83 | 1.8957 | 23.95489 | 0.1156258 | 0.2209835 | 0.8390264
11 | DEX-PLGA | 1 | 13000 | 0 | 262 | 12.42 | 0.1 | 0.0764 | 300 | 0 | 392.467 | 94.83 | 1.8957 | 26.00942 | 0.1156258 | 0.2209835 | 0.8416437
11 | DEX-PLGA | 1 | 13000 | 0 | 262 | 12.42 | 0.1 | 0.0764 | 300 | 0 | 392.467 | 94.83 | 1.8957 | 31.04341 | 0.1156258 | 0.2209835 | 0.8441263
12 | DEX-PLGA | 1 | 28000 | 0 | 262 | 12.42 | 0.1 | 0.0825 | 300 | 0 | 392.467 | 94.83 | 1.8957 | 0 | 0.07497804 | 0.1809043 | 0
12 | DEX-PLGA | 1 | 28000 | 0 | 262 | 12.42 | 0.1 | 0.0825 | 300 | 0 | 392.467 | 94.83 | 1.8957 | 0.1979628 | 0.07497804 | 0.1809043 | 0.07316179
12 | DEX-PLGA | 1 | 28000 | 0 | 262 | 12.42 | 0.1 | 0.0825 | 300 | 0 | 392.467 | 94.83 | 1.8957 | 0.3975962 | 0.07497804 | 0.1809043 | 0.1300633
12 | DEX-PLGA | 1 | 28000 | 0 | 262 | 12.42 | 0.1 | 0.0825 | 300 | 0 | 392.467 | 94.83 | 1.8957 | 1.112601 | 0.07497804 | 0.1809043 | 0.1706815
12 | DEX-PLGA | 1 | 28000 | 0 | 262 | 12.42 | 0.1 | 0.0825 | 300 | 0 | 392.467 | 94.83 | 1.8957 | 2.242187 | 0.07497804 | 0.1809043 | 0.1760505
12 | DEX-PLGA | 1 | 28000 | 0 | 262 | 12.42 | 0.1 | 0.0825 | 300 | 0 | 392.467 | 94.83 | 1.8957 | 4.498851 | 0.07497804 | 0.1809043 | 0.2111789
12 | DEX-PLGA | 1 | 28000 | 0 | 262 | 12.42 | 0.1 | 0.0825 | 300 | 0 | 392.467 | 94.83 | 1.8957 | 7.067078 | 0.07497804 | 0.1809043 | 0.2137729
12 | DEX-PLGA | 1 | 28000 | 0 | 262 | 12.42 | 0.1 | 0.0825 | 300 | 0 | 392.467 | 94.83 | 1.8957 | 9.222952 | 0.07497804 | 0.1809043 | 0.2299357
12 | DEX-PLGA | 1 | 28000 | 0 | 262 | 12.42 | 0.1 | 0.0825 | 300 | 0 | 392.467 | 94.83 | 1.8957 | 13.1204 | 0.07497804 | 0.1809043 | 0.2948003
12 | DEX-PLGA | 1 | 28000 | 0 | 262 | 12.42 | 0.1 | 0.0825 | 300 | 0 | 392.467 | 94.83 | 1.8957 | 20.09643 | 0.07497804 | 0.1809043 | 0.3947563
12 | DEX-PLGA | 1 | 28000 | 0 | 262 | 12.42 | 0.1 | 0.0825 | 300 | 0 | 392.467 | 94.83 | 1.8957 | 23.98385 | 0.07497804 | 0.1809043 | 0.5571823
12 | DEX-PLGA | 1 | 28000 | 0 | 262 | 12.42 | 0.1 | 0.0825 | 300 | 0 | 392.467 | 94.83 | 1.8957 | 28.19063 | 0.07497804 | 0.1809043 | 0.6111928
12 | DEX-PLGA | 1 | 28000 | 0 | 262 | 12.42 | 0.1 | 0.0825 | 300 | 0 | 392.467 | 94.83 | 1.8957 | 31.77178 | 0.07497804 | 0.1809043 | 0.7546625
12 | DEX-PLGA | 1 | 28000 | 0 | 262 | 12.42 | 0.1 | 0.0825 | 300 | 0 | 392.467 | 94.83 | 1.8957 | 34.74345 | 0.07497804 | 0.1809043 | 0.8304091
12 | DEX-PLGA | 1 | 28000 | 0 | 262 | 12.42 | 0.1 | 0.0825 | 300 | 0 | 392.467 | 94.83 | 1.8957 | 40.08455 | 0.07497804 | 0.1809043 | 0.843718
12 | DEX-PLGA | 1 | 28000 | 0 | 262 | 12.42 | 0.1 | 0.0825 | 300 | 0 | 392.467 | 94.83 | 1.8957 | 53.02926 | 0.07497804 | 0.1809043 | 0.8485533
109 | DEX-PLGA | 1 | 46000 | 0 | 262 | 12.42 | 0.04064561 | 0.024 | 98.36066 | 0 | 392.467 | 94.83 | 1.8957 | 0 | 0.0027992 | 0.01003498 | 0
109 | DEX-PLGA | 1 | 46000 | 0 | 262 | 12.42 | 0.04064561 | 0.024 | 98.36066 | 0 | 392.467 | 94.83 | 1.8957 | 0.608903 | 0.0027992 | 0.01003498 | 0.00728186
109 | DEX-PLGA | 1 | 46000 | 0 | 262 | 12.42 | 0.04064561 | 0.024 | 98.36066 | 0 | 392.467 | 94.83 | 1.8957 | 1.65184 | 0.0027992 | 0.01003498 | 0.0146262
109 | DEX-PLGA | 1 | 46000 | 0 | 262 | 12.42 | 0.04064561 | 0.024 | 98.36066 | 0 | 392.467 | 94.83 | 1.8957 | 2.6086 | 0.0027992 | 0.01003498 | 0.0255552
109 | DEX-PLGA | 1 | 46000 | 0 | 262 | 12.42 | 0.04064561 | 0.024 | 98.36066 | 0 | 392.467 | 94.83 | 1.8957 | 4.08621 | 0.0027992 | 0.01003498 | 0.0365592
109 | DEX-PLGA | 1 | 46000 | 0 | 262 | 12.42 | 0.04064561 | 0.024 | 98.36066 | 0 | 392.467 | 94.83 | 1.8957 | 8.96243 | 0.0027992 | 0.01003498 | 0.123592
109 | DEX-PLGA | 1 | 46000 | 0 | 262 | 12.42 | 0.04064561 | 0.024 | 98.36066 | 0 | 392.467 | 94.83 | 1.8957 | 9.31466 | 0.0027992 | 0.01003498 | 0.152419
109 | DEX-PLGA | 1 | 46000 | 0 | 262 | 12.42 | 0.04064561 | 0.024 | 98.36066 | 0 | 392.467 | 94.83 | 1.8957 | 10.0172 | 0.0027992 | 0.01003498 | 0.199283
109 | DEX-PLGA | 1 | 46000 | 0 | 262 | 12.42 | 0.04064561 | 0.024 | 98.36066 | 0 | 392.467 | 94.83 | 1.8957 | 10.3713 | 0.0027992 | 0.01003498 | 0.238902
109 | DEX-PLGA | 1 | 46000 | 0 | 262 | 12.42 | 0.04064561 | 0.024 | 98.36066 | 0 | 392.467 | 94.83 | 1.8957 | 11.172 | 0.0027992 | 0.01003498 | 0.350528
109 | DEX-PLGA | 1 | 46000 | 0 | 262 | 12.42 | 0.04064561 | 0.024 | 98.36066 | 0 | 392.467 | 94.83 | 1.8957 | 11.2669 | 0.0027992 | 0.01003498 | 0.397305
109 | DEX-PLGA | 1 | 46000 | 0 | 262 | 12.42 | 0.04064561 | 0.024 | 98.36066 | 0 | 392.467 | 94.83 | 1.8957 | 15.1645 | 0.0027992 | 0.01003498 | 0.847506
109 | DEX-PLGA | 1 | 46000 | 0 | 262 | 12.42 | 0.04064561 | 0.024 | 98.36066 | 0 | 392.467 | 94.83 | 1.8957 | 15.5167 | 0.0027992 | 0.01003498 | 0.876333
109 | DEX-PLGA | 1 | 46000 | 0 | 262 | 12.42 | 0.04064561 | 0.024 | 98.36066 | 0 | 392.467 | 94.83 | 1.8957 | 16.2162 | 0.0027992 | 0.01003498 | 0.905211
109 | DEX-PLGA | 1 | 46000 | 0 | 262 | 12.42 | 0.04064561 | 0.024 | 98.36066 | 0 | 392.467 | 94.83 | 1.8957 | 16.3948 | 0.0027992 | 0.01003498 | 0.934014
109 | DEX-PLGA | 1 | 46000 | 0 | 262 | 12.42 | 0.04064561 | 0.024 | 98.36066 | 0 | 392.467 | 94.83 | 1.8957 | 17.1686 | 0.0027992 | 0.01003498 | 0.89096
109 | DEX-PLGA | 1 | 46000 | 0 | 262 | 12.42 | 0.04064561 | 0.024 | 98.36066 | 0 | 392.467 | 94.83 | 1.8957 | 17.4321 | 0.0027992 | 0.01003498 | 0.908983
109 | DEX-PLGA | 1 | 46000 | 0 | 262 | 12.42 | 0.04064561 | 0.024 | 98.36066 | 0 | 392.467 | 94.83 | 1.8957 | 18.1303 | 0.0027992 | 0.01003498 | 0.930666
109 | DEX-PLGA | 1 | 46000 | 0 | 262 | 12.42 | 0.04064561 | 0.024 | 98.36066 | 0 | 392.467 | 94.83 | 1.8957 | 21.1617 | 0.0027992 | 0.01003498 | 0.891534
109 | DEX-PLGA | 1 | 46000 | 0 | 262 | 12.42 | 0.04064561 | 0.024 | 98.36066 | 0 | 392.467 | 94.83 | 1.8957 | 21.509 | 0.0027992 | 0.01003498 | 0.891584
109 | DEX-PLGA | 1 | 46000 | 0 | 262 | 12.42 | 0.04064561 | 0.024 | 98.36066 | 0 | 392.467 | 94.83 | 1.8957 | 22.2884 | 0.0027992 | 0.01003498 | 0.880905
109 | DEX-PLGA | 1 | 46000 | 0 | 262 | 12.42 | 0.04064561 | 0.024 | 98.36066 | 0 | 392.467 | 94.83 | 1.8957 | 22.8948 | 0.0027992 | 0.01003498 | 0.873798
109 | DEX-PLGA | 1 | 46000 | 0 | 262 | 12.42 | 0.04064561 | 0.024 | 98.36066 | 0 | 392.467 | 94.83 | 1.8957 | 23.676 | 0.0027992 | 0.01003498 | 0.87391
109 | DEX-PLGA | 1 | 46000 | 0 | 262 | 12.42 | 0.04064561 | 0.024 | 98.36066 | 0 | 392.467 | 94.83 | 1.8957 | 24.2831 | 0.0027992 | 0.01003498 | 0.8704
109 | DEX-PLGA | 1 | 46000 | 0 | 262 | 12.42 | 0.04064561 | 0.024 | 98.36066 | 0 | 392.467 | 94.83 | 1.8957 | 25.3235 | 0.0027992 | 0.01003498 | 0.863356
110 | DEX-PLGA | 1 | 46000 | 0 | 262 | 12.42 | 0.1090085 | 0.085 | 103.4483 | 0 | 392.467 | 94.83 | 1.8957 | 0 | 0.004831036 | 0.01682016 | 0
110 | DEX-PLGA | 1 | 46000 | 0 | 262 | 12.42 | 0.1090085 | 0.085 | 103.4483 | 0 | 392.467 | 94.83 | 1.8957 | 0.34848 | 0.004831036 | 0.01682016 | 0.00724439
110 | DEX-PLGA | 1 | 46000 | 0 | 262 | 12.42 | 0.1090085 | 0.085 | 103.4483 | 0 | 392.467 | 94.83 | 1.8957 | 1.21843 | 0.004831036 | 0.01682016 | 0.0181609
110 | DEX-PLGA | 1 | 46000 | 0 | 262 | 12.42 | 0.1090085 | 0.085 | 103.4483 | 0 | 392.467 | 94.83 | 1.8957 | 2.00157 | 0.004831036 | 0.01682016 | 0.029065
110 | DEX-PLGA | 1 | 46000 | 0 | 262 | 12.42 | 0.1090085 | 0.085 | 103.4483 | 0 | 392.467 | 94.83 | 1.8957 | 3.1307 | 0.004831036 | 0.01682016 | 0.0328246
110 | DEX-PLGA | 1 | 46000 | 0 | 262 | 12.42 | 0.1090085 | 0.085 | 103.4483 | 0 | 392.467 | 94.83 | 1.8957 | 4.08746 | 0.004831036 | 0.01682016 | 0.0437536
110 | DEX-PLGA | 1 | 46000 | 0 | 262 | 12.42 | 0.1090085 | 0.085 | 103.4483 | 0 | 392.467 | 94.83 | 1.8957 | 7.13197 | 0.004831036 | 0.01682016 | 0.0801629
110 | DEX-PLGA | 1 | 46000 | 0 | 262 | 12.42 | 0.1090085 | 0.085 | 103.4483 | 0 | 392.467 | 94.83 | 1.8957 | 8.17679 | 0.004831036 | 0.01682016 | 0.0982988
110 | DEX-PLGA | 1 | 46000 | 0 | 262 | 12.42 | 0.1090085 | 0.085 | 103.4483 | 0 | 392.467 | 94.83 | 1.8957 | 9.13417 | 0.004831036 | 0.01682016 | 0.112825
110 | DEX-PLGA | 1 | 46000 | 0 | 262 | 12.42 | 0.1090085 | 0.085 | 103.4483 | 0 | 392.467 | 94.83 | 1.8957 | 9.48328 | 0.004831036 | 0.01682016 | 0.123667
110 | DEX-PLGA | 1 | 46000 | 0 | 262 | 12.42 | 0.1090085 | 0.085 | 103.4483 | 0 | 392.467 | 94.83 | 1.8957 | 10.0091 | 0.004831036 | 0.01682016 | 0.152519
110 | DEX-PLGA | 1 | 46000 | 0 | 262 | 12.42 | 0.1090085 | 0.085 | 103.4483 | 0 | 392.467 | 94.83 | 1.8957 | 10.2727 | 0.004831036 | 0.01682016 | 0.170543
110 | DEX-PLGA | 1 | 46000 | 0 | 262 | 12.42 | 0.1090085 | 0.085 | 103.4483 | 0 | 392.467 | 94.83 | 1.8957 | 11.1532 | 0.004831036 | 0.01682016 | 0.242612
110 | DEX-PLGA | 1 | 46000 | 0 | 262 | 12.42 | 0.1090085 | 0.085 | 103.4483 | 0 | 392.467 | 94.83 | 1.8957 | 11.423 | 0.004831036 | 0.01682016 | 0.296608
110 | DEX-PLGA | 1 | 46000 | 0 | 262 | 12.42 | 0.1090085 | 0.085 | 103.4483 | 0 | 392.467 | 94.83 | 1.8957 | 14.1628 | 0.004831036 | 0.01682016 | 0.577577
110 | DEX-PLGA | 1 | 46000 | 0 | 262 | 12.42 | 0.1090085 | 0.085 | 103.4483 | 0 | 392.467 | 94.83 | 1.8957 | 14.4313 | 0.004831036 | 0.01682016 | 0.624379
110 | DEX-PLGA | 1 | 46000 | 0 | 262 | 12.42 | 0.1090085 | 0.085 | 103.4483 | 0 | 392.467 | 94.83 | 1.8957 | 15.2201 | 0.004831036 | 0.01682016 | 0.667658
110 | DEX-PLGA | 1 | 46000 | 0 | 262 | 12.42 | 0.1090085 | 0.085 | 103.4483 | 0 | 392.467 | 94.83 | 1.8957 | 15.3999 | 0.004831036 | 0.01682016 | 0.703655
110 | DEX-PLGA | 1 | 46000 | 0 | 262 | 12.42 | 0.1090085 | 0.085 | 103.4483 | 0 | 392.467 | 94.83 | 1.8957 | 16.1019 | 0.004831036 | 0.01682016 | 0.746921
110 | DEX-PLGA | 1 | 46000 | 0 | 262 | 12.42 | 0.1090085 | 0.085 | 103.4483 | 0 | 392.467 | 94.83 | 1.8957 | 16.4529 | 0.004831036 | 0.01682016 | 0.768554
110 | DEX-PLGA | 1 | 46000 | 0 | 262 | 12.42 | 0.1090085 | 0.085 | 103.4483 | 0 | 392.467 | 94.83 | 1.8957 | 17.1555 | 0.004831036 | 0.01682016 | 0.815418
110 | DEX-PLGA | 1 | 46000 | 0 | 262 | 12.42 | 0.1090085 | 0.085 | 103.4483 | 0 | 392.467 | 94.83 | 1.8957 | 17.5064 | 0.004831036 | 0.01682016 | 0.837051
110 | DEX-PLGA | 1 | 46000 | 0 | 262 | 12.42 | 0.1090085 | 0.085 | 103.4483 | 0 | 392.467 | 94.83 | 1.8957 | 18.2078 | 0.004831036 | 0.01682016 | 0.876721
110 | DEX-PLGA | 1 | 46000 | 0 | 262 | 12.42 | 0.1090085 | 0.085 | 103.4483 | 0 | 392.467 | 94.83 | 1.8957 | 18.4732 | 0.004831036 | 0.01682016 | 0.905536
110 | DEX-PLGA | 1 | 46000 | 0 | 262 | 12.42 | 0.1090085 | 0.085 | 103.4483 | 0 | 392.467 | 94.83 | 1.8957 | 21.5221 | 0.004831036 | 0.01682016 | 0.967125
110 | DEX-PLGA | 1 | 46000 | 0 | 262 | 12.42 | 0.1090085 | 0.085 | 103.4483 | 0 | 392.467 | 94.83 | 1.8957 | 22.3046 | 0.004831036 | 0.01682016 | 0.974432
110 | DEX-PLGA | 1 | 46000 | 0 | 262 | 12.42 | 0.1090085 | 0.085 | 103.4483 | 0 | 392.467 | 94.83 | 1.8957 | 23.2601 | 0.004831036 | 0.01682016 | 0.978167
110 | DEX-PLGA | 1 | 46000 | 0 | 262 | 12.42 | 0.1090085 | 0.085 | 103.4483 | 0 | 392.467 | 94.83 | 1.8957 | 24.4773 | 0.004831036 | 0.01682016 | 0.989133
110 | DEX-PLGA | 1 | 46000 | 0 | 262 | 12.42 | 0.1090085 | 0.085 | 103.4483 | 0 | 392.467 | 94.83 | 1.8957 | 25.2598 | 0.004831036 | 0.01682016 | 0.99644
111 | DEX-PLGA | 1 | 46000 | 0 | 262 | 12.42 | 0.1753461 | 0.123 | 113.2075 | 0 | 392.467 | 94.83 | 1.8957 | 0 | 0.004623054 | 0.01391059 | 0
111 | DEX-PLGA | 1 | 46000 | 0 | 262 | 12.42 | 0.1753461 | 0.123 | 113.2075 | 0 | 392.467 | 94.83 | 1.8957 | 0.52272 | 0.004623054 | 0.01391059 | 0.0108666
111 | DEX-PLGA | 1 | 46000 | 0 | 262 | 12.42 | 0.1753461 | 0.123 | 113.2075 | 0 | 392.467 | 94.83 | 1.8957 | 1.30461 | 0.004623054 | 0.01391059 | 0.0145762
111 | DEX-PLGA | 1 | 46000 | 0 | 262 | 12.42 | 0.1753461 | 0.123 | 113.2075 | 0 | 392.467 | 94.83 | 1.8957 | 2.17456 | 0.004623054 | 0.01391059 | 0.0254927
111 | DEX-PLGA | 1 | 46000 | 0 | 262 | 12.42 | 0.1753461 | 0.123 | 113.2075 | 0 | 392.467 | 94.83 | 1.8957 | 3.21688 | 0.004623054 | 0.01391059 | 0.0292398
111 | DEX-PLGA | 1 | 46000 | 0 | 262 | 12.42 | 0.1753461 | 0.123 | 113.2075 | 0 | 392.467 | 94.83 | 1.8957 | 4.34726 | 0.004623054 | 0.01391059 | 0.0401938
111 | DEX-PLGA | 1 | 46000 | 0 | 262 | 12.42 | 0.1753461 | 0.123 | 113.2075 | 0 | 392.467 | 94.83 | 1.8957 | 9.22035 | 0.004623054 | 0.01391059 | 0.10924
111 | DEX-PLGA | 1 | 46000 | 0 | 262 | 12.42 | 0.1753461 | 0.123 | 113.2075 | 0 | 392.467 | 94.83 | 1.8957 | 10.3545 | 0.004623054 | 0.01391059 | 0.141778
111 | DEX-PLGA | 1 | 46000 | 0 | 262 | 12.42 | 0.1753461 | 0.123 | 113.2075 | 0 | 392.467 | 94.83 | 1.8957 | 11.0608 | 0.004623054 | 0.01391059 | 0.210225
111 | DEX-PLGA | 1 | 46000 | 0 | 262 | 12.42 | 0.1753461 | 0.123 | 113.2075 | 0 | 392.467 | 94.83 | 1.8957 | 11.4118 | 0.004623054 | 0.01391059 | 0.231858
111 | DEX-PLGA | 1 | 46000 | 0 | 262 | 12.42 | 0.1753461 | 0.123 | 113.2075 | 0 | 392.467 | 94.83 | 1.8957 | 14.031 | 0.004623054 | 0.01391059 | 0.318566
111 | DEX-PLGA | 1 | 46000 | 0 | 262 | 12.42 | 0.1753461 | 0.123 | 113.2075 | 0 | 392.467 | 94.83 | 1.8957 | 14.4669 | 0.004623054 | 0.01391059 | 0.32942
111 | DEX-PLGA | 1 | 46000 | 0 | 262 | 12.42 | 0.1753461 | 0.123 | 113.2075 | 0 | 392.467 | 94.83 | 1.8957 | 15.1689 | 0.004623054 | 0.01391059 | 0.372686
111 | DEX-PLGA | 1 | 46000 | 0 | 262 | 12.42 | 0.1753461 | 0.123 | 113.2075 | 0 | 392.467 | 94.83 | 1.8957 | 15.5211 | 0.004623054 | 0.01391059 | 0.401514
111 | DEX-PLGA | 1 | 46000 | 0 | 262 | 12.42 | 0.1753461 | 0.123 | 113.2075 | 0 | 392.467 | 94.83 | 1.8957 | 16.0469 | 0.004623054 | 0.01391059 | 0.430366
111 | DEX-PLGA | 1 | 46000 | 0 | 262 | 12.42 | 0.1753461 | 0.123 | 113.2075 | 0 | 392.467 | 94.83 | 1.8957 | 16.4853 | 0.004623054 | 0.01391059 | 0.455609
111 | DEX-PLGA | 1 | 46000 | 0 | 262 | 12.42 | 0.1753461 | 0.123 | 113.2075 | 0 | 392.467 | 94.83 | 1.8957 | 17.0986 | 0.004623054 | 0.01391059 | 0.488072
111 | DEX-PLGA | 1 | 46000 | 0 | 262 | 12.42 | 0.1753461 | 0.123 | 113.2075 | 0 | 392.467 | 94.83 | 1.8957 | 17.4502 | 0.004623054 | 0.01391059 | 0.513302
111 | DEX-PLGA | 1 | 46000 | 0 | 262 | 12.42 | 0.1753461 | 0.123 | 113.2075 | 0 | 392.467 | 94.83 | 1.8957 | 18.1553 | 0.004623054 | 0.01391059 | 0.574555
111 | DEX-PLGA | 1 | 46000 | 0 | 262 | 12.42 | 0.1753461 | 0.123 | 113.2075 | 0 | 392.467 | 94.83 | 1.8957 | 18.5069 | 0.004623054 | 0.01391059 | 0.599785
111 | DEX-PLGA | 1 | 46000 | 0 | 262 | 12.42 | 0.1753461 | 0.123 | 113.2075 | 0 | 392.467 | 94.83 | 1.8957 | 21.5758 | 0.004623054 | 0.01391059 | 0.776486
111 | DEX-PLGA | 1 | 46000 | 0 | 262 | 12.42 | 0.1753461 | 0.123 | 113.2075 | 0 | 392.467 | 94.83 | 1.8957 | 22.1934 | 0.004623054 | 0.01391059 | 0.834129
111 | DEX-PLGA | 1 | 46000 | 0 | 262 | 12.42 | 0.1753461 | 0.123 | 113.2075 | 0 | 392.467 | 94.83 | 1.8957 | 22.635 | 0.004623054 | 0.01391059 | 0.877358
111 | DEX-PLGA | 1 | 46000 | 0 | 262 | 12.42 | 0.1753461 | 0.123 | 113.2075 | 0 | 392.467 | 94.83 | 1.8957 | 23.1496 | 0.004623054 | 0.01391059 | 0.84146
111 | DEX-PLGA | 1 | 46000 | 0 | 262 | 12.42 | 0.1753461 | 0.123 | 113.2075 | 0 | 392.467 | 94.83 | 1.8957 | 23.6754 | 0.004623054 | 0.01391059 | 0.870313
111 | DEX-PLGA | 1 | 46000 | 0 | 262 | 12.42 | 0.1753461 | 0.123 | 113.2075 | 0 | 392.467 | 94.83 | 1.8957 | 24.2025 | 0.004623054 | 0.01391059 | 0.90636
111 | DEX-PLGA | 1 | 46000 | 0 | 262 | 12.42 | 0.1753461 | 0.123 | 113.2075 | 0 | 392.467 | 94.83 | 1.8957 | 24.6409 | 0.004623054 | 0.01391059 | 0.931603
112 | DEX-PLGA | 1 | 46000 | 0 | 262 | 12.42 | 0.2880747 | 0.186 | 100 | 0 | 392.467 | 94.83 | 1.8957 | 0 | 0.003838082 | 0.006861546 | 0
112 | DEX-PLGA | 1 | 46000 | 0 | 262 | 12.42 | 0.2880747 | 0.186 | 100 | 0 | 392.467 | 94.83 | 1.8957 | 0.261672 | 0.003838082 | 0.006861546 | 0.0072319
112 | DEX-PLGA | 1 | 46000 | 0 | 262 | 12.42 | 0.2880747 | 0.186 | 100 | 0 | 392.467 | 94.83 | 1.8957 | 1.12975 | 0.003838082 | 0.006861546 | 0.0073568
112 | DEX-PLGA | 1 | 46000 | 0 | 262 | 12.42 | 0.2880747 | 0.186 | 100 | 0 | 392.467 | 94.83 | 1.8957 | 3.04077 | 0.003838082 | 0.006861546 | 0.014826
112 | DEX-PLGA | 1 | 46000 | 0 | 262 | 12.42 | 0.2880747 | 0.186 | 100 | 0 | 392.467 | 94.83 | 1.8957 | 4.34413 | 0.003838082 | 0.006861546 | 0.0222078
112 | DEX-PLGA | 1 | 46000 | 0 | 262 | 12.42 | 0.2880747 | 0.186 | 100 | 0 | 392.467 | 94.83 | 1.8957 | 7.12635 | 0.003838082 | 0.006861546 | 0.047788
112 | DEX-PLGA | 1 | 46000 | 0 | 262 | 12.42 | 0.2880747 | 0.186 | 100 | 0 | 392.467 | 94.83 | 1.8957 | 8.25735 | 0.003838082 | 0.006861546 | 0.0623392
112 | DEX-PLGA | 1 | 46000 | 0 | 262 | 12.42 | 0.2880747 | 0.186 | 100 | 0 | 392.467 | 94.83 | 1.8957 | 9.21411 | 0.003838082 | 0.006861546 | 0.0732682
112 | DEX-PLGA | 1 | 46000 | 0 | 262 | 12.42 | 0.2880747 | 0.186 | 100 | 0 | 392.467 | 94.83 | 1.8957 | 10.0872 | 0.003838082 | 0.006861546 | 0.102171
112 | DEX-PLGA | 1 | 46000 | 0 | 262 | 12.42 | 0.2880747 | 0.186 | 100 | 0 | 392.467 | 94.83 | 1.8957 | 10.3489 | 0.003838082 | 0.006861546 | 0.109403
112 | DEX-PLGA | 1 | 46000 | 0 | 262 | 12.42 | 0.2880747 | 0.186 | 100 | 0 | 392.467 | 94.83 | 1.8957 | 11.0471 | 0.003838082 | 0.006861546 | 0.131086
112 | DEX-PLGA | 1 | 46000 | 0 | 262 | 12.42 | 0.2880747 | 0.186 | 100 | 0 | 392.467 | 94.83 | 1.8957 | 11.3968 | 0.003838082 | 0.006861546 | 0.145525
112 | DEX-PLGA | 1 | 46000 | 0 | 262 | 12.42 | 0.2880747 | 0.186 | 100 | 0 | 392.467 | 94.83 | 1.8957 | 14.0104 | 0.003838082 | 0.006861546 | 0.199858
112 | DEX-PLGA | 1 | 46000 | 0 | 262 | 12.42 | 0.2880747 | 0.186 | 100 | 0 | 392.467 | 94.83 | 1.8957 | 14.2733 | 0.003838082 | 0.006861546 | 0.214284
112 | DEX-PLGA | 1 | 46000 | 0 | 262 | 12.42 | 0.2880747 | 0.186 | 100 | 0 | 392.467 | 94.83 | 1.8957 | 15.1458 | 0.003838082 | 0.006861546 | 0.239589
112 | DEX-PLGA | 1 | 46000 | 0 | 262 | 12.42 | 0.2880747 | 0.186 | 100 | 0 | 392.467 | 94.83 | 1.8957 | 15.3237 | 0.003838082 | 0.006861546 | 0.264795
112 | DEX-PLGA | 1 | 46000 | 0 | 262 | 12.42 | 0.2880747 | 0.186 | 100 | 0 | 392.467 | 94.83 | 1.8957 | 16.0232 | 0.003838082 | 0.006861546 | 0.293672
112 | DEX-PLGA | 1 | 46000 | 0 | 262 | 12.42 | 0.2880747 | 0.186 | 100 | 0 | 392.467 | 94.83 | 1.8957 | 16.3736 | 0.003838082 | 0.006861546 | 0.311708
112 | DEX-PLGA | 1 | 46000 | 0 | 262 | 12.42 | 0.2880747 | 0.186 | 100 | 0 | 392.467 | 94.83 | 1.8957 | 16.9862 | 0.003838082 | 0.006861546 | 0.340574
112 | DEX-PLGA | 1 | 46000 | 0 | 262 | 12.42 | 0.2880747 | 0.186 | 100 | 0 | 392.467 | 94.83 | 1.8957 | 17.4246 | 0.003838082 | 0.006861546 | 0.365816
112 | DEX-PLGA | 1 | 46000 | 0 | 262 | 12.42 | 0.2880747 | 0.186 | 100 | 0 | 392.467 | 94.83 | 1.8957 | 18.0404 | 0.003838082 | 0.006861546 | 0.412668
112 | DEX-PLGA | 1 | 46000 | 0 | 262 | 12.42 | 0.2880747 | 0.186 | 100 | 0 | 392.467 | 94.83 | 1.8957 | 18.392 | 0.003838082 | 0.006861546 | 0.437898
112 | DEX-PLGA | 1 | 46000 | 0 | 262 | 12.42 | 0.2880747 | 0.186 | 100 | 0 | 392.467 | 94.83 | 1.8957 | 21.1998 | 0.003838082 | 0.006861546 | 0.610964
112 | DEX-PLGA | 1 | 46000 | 0 | 262 | 12.42 | 0.2880747 | 0.186 | 100 | 0 | 392.467 | 94.83 | 1.8957 | 21.4671 | 0.003838082 | 0.006861546 | 0.650571
112 | DEX-PLGA | 1 | 46000 | 0 | 262 | 12.42 | 0.2880747 | 0.186 | 100 | 0 | 392.467 | 94.83 | 1.8957 | 22.0798 | 0.003838082 | 0.006861546 | 0.679436
112 | DEX-PLGA | 1 | 46000 | 0 | 262 | 12.42 | 0.2880747 | 0.186 | 100 | 0 | 392.467 | 94.83 | 1.8957 | 22.5213 | 0.003838082 | 0.006861546 | 0.722665
112 | DEX-PLGA | 1 | 46000 | 0 | 262 | 12.42 | 0.2880747 | 0.186 | 100 | 0 | 392.467 | 94.83 | 1.8957 | 23.2214 | 0.003838082 | 0.006861546 | 0.75514
112 | DEX-PLGA | 1 | 46000 | 0 | 262 | 12.42 | 0.2880747 | 0.186 | 100 | 0 | 392.467 | 94.83 | 1.8957 | 23.4868 | 0.003838082 | 0.006861546 | 0.783955
112 | DEX-PLGA | 1 | 46000 | 0 | 262 | 12.42 | 0.2880747 | 0.186 | 100 | 0 | 392.467 | 94.83 | 1.8957 | 24.1888 | 0.003838082 | 0.006861546 | 0.827221
112 | DEX-PLGA | 1 | 46000 | 0 | 262 | 12.42 | 0.2880747 | 0.186 | 100 | 0 | 392.467 | 94.83 | 1.8957 | 24.4542 | 0.003838082 | 0.006861546 | 0.856037
112 | DEX-PLGA | 1 | 46000 | 0 | 262 | 12.42 | 0.2880747 | 0.186 | 100 | 0 | 392.467 | 94.83 | 1.8957 | 25.1574 | 0.003838082 | 0.006861546 | 0.906497
113 | DEX-PLGA | 1 | 46000 | 0 | 262 | 12.42 | 0.5089042 | 0.288 | 115.3846 | 0 | 392.467 | 94.83 | 1.8957 | 0 | 0.02749098 | 0.113809 | 0
113 | DEX-PLGA | 1 | 46000 | 0 | 262 | 12.42 | 0.5089042 | 0.288 | 115.3846 | 0 | 392.467 | 94.83 | 1.8957 | 0.0871211 | 0.02749098 | 0.113809 | 0.00363527
113 | DEX-PLGA | 1 | 46000 | 0 | 262 | 12.42 | 0.5089042 | 0.288 | 115.3846 | 0 | 392.467 | 94.83 | 1.8957 | 0.350365 | 0.02749098 | 0.113809 | 0.0362023
113 | DEX-PLGA | 1 | 46000 | 0 | 262 | 12.42 | 0.5089042 | 0.288 | 115.3846 | 0 | 392.467 | 94.83 | 1.8957 | 0.964913 | 0.02749098 | 0.113809 | 0.115802
113 | DEX-PLGA | 1 | 46000 | 0 | 262 | 12.42 | 0.5089042 | 0.288 | 115.3846 | 0 | 392.467 | 94.83 | 1.8957 | 1.2269 | 0.02749098 | 0.113809 | 0.133928
113 | DEX-PLGA | 1 | 46000 | 0 | 262 | 12.42 | 0.5089042 | 0.288 | 115.3846 | 0 | 392.467 | 94.83 | 1.8957 | 2.18618 | 0.02749098 | 0.113809 | 0.184747
113 | DEX-PLGA | 1 | 46000 | 0 | 262 | 12.42 | 0.5089042 | 0.288 | 115.3846 | 0 | 392.467 | 94.83 | 1.8957 | 2.8822 | 0.02749098 | 0.113809 | 0.202998
113 | DEX-PLGA | 1 | 46000 | 0 | 262 | 12.42 | 0.5089042 | 0.288 | 115.3846 | 0 | 392.467 | 94.83 | 1.8957 | 3.40399 | 0.02749098 | 0.113809 | 0.213979
113 | DEX-PLGA | 1 | 46000 | 0 | 262 | 12.42 | 0.5089042 | 0.288 | 115.3846 | 0 | 392.467 | 94.83 | 1.8957 | 4.01384 | 0.02749098 | 0.113809 | 0.239426
113 | DEX-PLGA | 1 | 46000 | 0 | 262 | 12.42 | 0.5089042 | 0.288 | 115.3846 | 0 | 392.467 | 94.83 | 1.8957 | 4.27552 | 0.02749098 | 0.113809 | 0.253942
113 | DEX-PLGA | 1 | 46000 | 0 | 262 | 12.42 | 0.5089042 | 0.288 | 115.3846 | 0 | 392.467 | 94.83 | 1.8957 | 7.06182 | 0.02749098 | 0.113809 | 0.35222
113 | DEX-PLGA | 1 | 46000 | 0 | 262 | 12.42 | 0.5089042 | 0.288 | 115.3846 | 0 | 392.467 | 94.83 | 1.8957 | 7.41062 | 0.02749098 | 0.113809 | 0.370371
113 | DEX-PLGA | 1 | 46000 | 0 | 262 | 12.42 | 0.5089042 | 0.288 | 115.3846 | 0 | 392.467 | 94.83 | 1.8957 | 7.9321 | 0.02749098 | 0.113809 | 0.377742
113 | DEX-PLGA | 1 | 46000 | 0 | 262 | 12.42 | 0.5089042 | 0.288 | 115.3846 | 0 | 392.467 | 94.83 | 1.8957 | 8.27964 | 0.02749098 | 0.113809 | 0.381453
113 | DEX-PLGA | 1 | 46000 | 0 | 262 | 12.42 | 0.5089042 | 0.288 | 115.3846 | 0 | 392.467 | 94.83 | 1.8957 | 9.0631 | 0.02749098 | 0.113809 | 0.40695
113 | DEX-PLGA | 1 | 46000 | 0 | 262 | 12.42 | 0.5089042 | 0.288 | 115.3846 | 0 | 392.467 | 94.83 | 1.8957 | 9.84563 | 0.02749098 | 0.113809 | 0.421616
113 | DEX-PLGA | 1 | 46000 | 0 | 262 | 12.42 | 0.5089042 | 0.288 | 115.3846 | 0 | 392.467 | 94.83 | 1.8957 | 10.2809 | 0.02749098 | 0.113809 | 0.436182
113 | DEX-PLGA | 1 | 46000 | 0 | 262 | 12.42 | 0.5089042 | 0.288 | 115.3846 | 0 | 392.467 | 94.83 | 1.8957 | 10.7159 | 0.02749098 | 0.113809 | 0.447138
113 | DEX-PLGA | 1 | 46000 | 0 | 262 | 12.42 | 0.5089042 | 0.288 | 115.3846 | 0 | 392.467 | 94.83 | 1.8957 | 11.238 | 0.02749098 | 0.113809 | 0.461729
113 | DEX-PLGA | 1 | 46000 | 0 | 262 | 12.42 | 0.5089042 | 0.288 | 115.3846 | 0 | 392.467 | 94.83 | 1.8957 | 11.6733 | 0.02749098 | 0.113809 | 0.476296
113 | DEX-PLGA | 1 | 46000 | 0 | 262 | 12.42 | 0.5089042 | 0.288 | 115.3846 | 0 | 392.467 | 94.83 | 1.8957 | 13.9378 | 0.02749098 | 0.113809 | 0.563592
113 | DEX-PLGA | 1 | 46000 | 0 | 262 | 12.42 | 0.5089042 | 0.288 | 115.3846 | 0 | 392.467 | 94.83 | 1.8957 | 14.4602 | 0.02749098 | 0.113809 | 0.581794
113 | DEX-PLGA | 1 | 46000 | 0 | 262 | 12.42 | 0.5089042 | 0.288 | 115.3846 | 0 | 392.467 | 94.83 | 1.8957 | 14.8987 | 0.02749098 | 0.113809 | 0.632462
113 | DEX-PLGA | 1 | 46000 | 0 | 262 | 12.42 | 0.5089042 | 0.288 | 115.3846 | 0 | 392.467 | 94.83 | 1.8957 | 16.0325 | 0.02749098 | 0.113809 | 0.694161
113 | DEX-PLGA | 1 | 46000 | 0 | 262 | 12.42 | 0.5089042 | 0.288 | 115.3846 | 0 | 392.467 | 94.83 | 1.8957 | 16.4687 | 0.02749098 | 0.113809 | 0.719558
113 | DEX-PLGA | 1 | 46000 | 0 | 262 | 12.42 | 0.5089042 | 0.288 | 115.3846 | 0 | 392.467 | 94.83 | 1.8957 | 17.0814 | 0.02749098 | 0.113809 | 0.777496
113 | DEX-PLGA | 1 | 46000 | 0 | 262 | 12.42 | 0.5089042 | 0.288 | 115.3846 | 0 | 392.467 | 94.83 | 1.8957 | 17.6041 | 0.02749098 | 0.113809 | 0.799308
113 | DEX-PLGA | 1 | 46000 | 0 | 262 | 12.42 | 0.5089042 | 0.288 | 115.3846 | 0 | 392.467 | 94.83 | 1.8957 | 18.0435 | 0.02749098 | 0.113809 | 0.860807
113 | DEX-PLGA | 1 | 46000 | 0 | 262 | 12.42 | 0.5089042 | 0.288 | 115.3846 | 0 | 392.467 | 94.83 | 1.8957 | 18.4813 | 0.02749098 | 0.113809 | 0.904255
113 | DEX-PLGA | 1 | 46000 | 0 | 262 | 12.42 | 0.5089042 | 0.288 | 115.3846 | 0 | 392.467 | 94.83 | 1.8957 | 21.4403 | 0.02749098 | 0.113809 | 0.991752
113 | DEX-PLGA | 1 | 46000 | 0 | 262 | 12.42 | 0.5089042 | 0.288 | 115.3846 | 0 | 392.467 | 94.83 | 1.8957 | 22.3958 | 0.02749098 | 0.113809 | 0.999248
113 | DEX-PLGA | 1 | 46000 | 0 | 262 | 12.42 | 0.5089042 | 0.288 | 115.3846 | 0 | 392.467 | 94.83 | 1.8957 | 23.004 | 0.02749098 | 0.113809 | 1.00664
114 | DEX-PLGA | 1 | 46000 | 0 | 262 | 12.42 | 1.718876 | 0.619 | 98.36066 | 0 | 392.467 | 94.83 | 1.8957 | 0 | 0.2526909 | 0.5 | 0
114 | DEX-PLGA | 1 | 46000 | 0 | 262 | 12.42 | 1.718876 | 0.619 | 98.36066 | 0 | 392.467 | 94.83 | 1.8957 | 0.0187355 | 0.2526909 | 0.5 | 0.107916
114 | DEX-PLGA | 1 | 46000 | 0 | 262 | 12.42 | 1.718876 | 0.619 | 98.36066 | 0 | 392.467 | 94.83 | 1.8957 | 0.115535 | 0.2526909 | 0.5 | 0.165484
114 | DEX-PLGA | 1 | 46000 | 0 | 262 | 12.42 | 1.718876 | 0.619 | 98.36066 | 0 | 392.467 | 94.83 | 1.8957 | 0.215458 | 0.2526909 | 0.5 | 0.241038
114 | DEX-PLGA | 1 | 46000 | 0 | 262 | 12.42 | 1.718876 | 0.619 | 98.36066 | 0 | 392.467 | 94.83 | 1.8957 | 0.305388 | 0.2526909 | 0.5 | 0.259037
114 | DEX-PLGA | 1 | 46000 | 0 | 262 | 12.42 | 1.718876 | 0.619 | 98.36066 | 0 | 392.467 | 94.83 | 1.8957 | 0.395943 | 0.2526909 | 0.5 | 0.280633
114 | DEX-PLGA | 1 | 46000 | 0 | 262 | 12.42 | 1.718876 | 0.619 | 98.36066 | 0 | 392.467 | 94.83 | 1.8957 | 1.04232 | 0.2526909 | 0.5 | 0.503747
114 | DEX-PLGA | 1 | 46000 | 0 | 262 | 12.42 | 1.718876 | 0.619 | 98.36066 | 0 | 392.467 | 94.83 | 1.8957 | 1.30774 | 0.2526909 | 0.5 | 0.532562
114 | DEX-PLGA | 1 | 46000 | 0 | 262 | 12.42 | 1.718876 | 0.619 | 98.36066 | 0 | 392.467 | 94.83 | 1.8957 | 1.39829 | 0.2526909 | 0.5 | 0.554158
114 | DEX-PLGA | 1 | 46000 | 0 | 262 | 12.42 | 1.718876 | 0.619 | 98.36066 | 0 | 392.467 | 94.83 | 1.8957 | 2.09775 | 0.2526909 | 0.5 | 0.583036
114 | DEX-PLGA | 1 | 46000 | 0 | 262 | 12.42 | 1.718876 | 0.619 | 98.36066 | 0 | 392.467 | 94.83 | 1.8957 | 3.12883 | 0.2526909 | 0.5 | 0.522033
114 | DEX-PLGA | 1 | 46000 | 0 | 262 | 12.42 | 1.718876 | 0.619 | 98.36066 | 0 | 392.467 | 94.83 | 1.8957 | 3.30244 | 0.2526909 | 0.5 | 0.522058
114 | DEX-PLGA | 1 | 46000 | 0 | 262 | 12.42 | 1.718876 | 0.619 | 98.36066 | 0 | 392.467 | 94.83 | 1.8957 | 4.34601 | 0.2526909 | 0.5 | 0.532999
114 | DEX-PLGA | 1 | 46000 | 0 | 262 | 12.42 | 1.718876 | 0.619 | 98.36066 | 0 | 392.467 | 94.83 | 1.8957 | 7.1276 | 0.2526909 | 0.5 | 0.554982
114 | DEX-PLGA | 1 | 46000 | 0 | 262 | 12.42 | 1.718876 | 0.619 | 98.36066 | 0 | 392.467 | 94.83 | 1.8957 | 7.47421 | 0.2526909 | 0.5 | 0.551435
114 | DEX-PLGA | 1 | 46000 | 0 | 262 | 12.42 | 1.718876 | 0.619 | 98.36066 | 0 | 392.467 | 94.83 | 1.8957 | 7.99256 | 0.2526909 | 0.5 | 0.537121
114 | DEX-PLGA | 1 | 46000 | 0 | 262 | 12.42 | 1.718876 | 0.619 | 98.36066 | 0 | 392.467 | 94.83 | 1.8957 | 8.34166 | 0.2526909 | 0.5 | 0.547963
114 | DEX-PLGA | 1 | 46000 | 0 | 262 | 12.42 | 1.718876 | 0.619 | 98.36066 | 0 | 392.467 | 94.83 | 1.8957 | 9.03612 | 0.2526909 | 0.5 | 0.548063
114 | DEX-PLGA | 1 | 46000 | 0 | 262 | 12.42 | 1.718876 | 0.619 | 98.36066 | 0 | 392.467 | 94.83 | 1.8957 | 9.29655 | 0.2526909 | 0.5 | 0.5481
114 | DEX-PLGA | 1 | 46000 | 0 | 262 | 12.42 | 1.718876 | 0.619 | 98.36066 | 0 | 392.467 | 94.83 | 1.8957 | 10.1652 | 0.2526909 | 0.5 | 0.551822
114 | DEX-PLGA | 1 | 46000 | 0 | 262 | 12.42 | 1.718876 | 0.619 | 98.36066 | 0 | 392.467 | 94.83 | 1.8957 | 10.4257 | 0.2526909 | 0.5 | 0.55186
114 | DEX-PLGA | 1 | 46000 | 0 | 262 | 12.42 | 1.718876 | 0.619 | 98.36066 | 0 | 392.467 | 94.83 | 1.8957 | 11.2088 | 0.2526909 | 0.5 | 0.562764
114 | DEX-PLGA | 1 | 46000 | 0 | 262 | 12.42 | 1.718876 | 0.619 | 98.36066 | 0 | 392.467 | 94.83 | 1.8957 | 11.5567 | 0.2526909 | 0.5 | 0.566411
114 | DEX-PLGA | 1 | 46000 | 0 | 262 | 12.42 | 1.718876 | 0.619 | 98.36066 | 0 | 392.467 | 94.83 | 1.8957 | 14.0797 | 0.2526909 | 0.5 | 0.599148
114 | DEX-PLGA | 1 | 46000 | 0 | 262 | 12.42 | 1.718876 | 0.619 | 98.36066 | 0 | 392.467 | 94.83 | 1.8957 | 14.2546 | 0.2526909 | 0.5 | 0.606368
114 | DEX-PLGA | 1 | 46000 | 0 | 262 | 12.42 | 1.718876 | 0.619 | 98.36066 | 0 | 392.467 | 94.83 | 1.8957 | 15.2126 | 0.2526909 | 0.5 | 0.624491
114 | DEX-PLGA | 1 | 46000 | 0 | 262 | 12.42 | 1.718876 | 0.619 | 98.36066 | 0 | 392.467 | 94.83 | 1.8957 | 15.3868 | 0.2526909 | 0.5 | 0.628113
114 | DEX-PLGA | 1 | 46000 | 0 | 262 | 12.42 | 1.718876 | 0.619 | 98.36066 | 0 | 392.467 | 94.83 | 1.8957 | 16.1706 | 0.2526909 | 0.5 | 0.642614
114 | DEX-PLGA | 1 | 46000 | 0 | 262 | 12.42 | 1.718876 | 0.619 | 98.36066 | 0 | 392.467 | 94.83 | 1.8957 | 16.3455 | 0.2526909 | 0.5 | 0.649834
114 | DEX-PLGA | 1 | 46000 | 0 | 262 | 12.42 | 1.718876 | 0.619 | 98.36066 | 0 | 392.467 | 94.83 | 1.8957 | 17.1305 | 0.2526909 | 0.5 | 0.67153
114 | DEX-PLGA | 1 | 46000 | 0 | 262 | 12.42 | 1.718876 | 0.619 | 98.36066 | 0 | 392.467 | 94.83 | 1.8957 | 17.3915 | 0.2526909 | 0.5 | 0.675164
114 | DEX-PLGA | 1 | 46000 | 0 | 262 | 12.42 | 1.718876 | 0.619 | 98.36066 | 0 | 392.467 | 94.83 | 1.8957 | 18.0897 | 0.2526909 | 0.5 | 0.696847
114 | DEX-PLGA | 1 | 46000 | 0 | 262 | 12.42 | 1.718876 | 0.619 | 98.36066 | 0 | 392.467 | 94.83 | 1.8957 | 18.3514 | 0.2526909 | 0.5 | 0.704079
114 | DEX-PLGA | 1 | 46000 | 0 | 262 | 12.42 | 1.718876 | 0.619 | 98.36066 | 0 | 392.467 | 94.83 | 1.8957 | 21.0674 | 0.2526909 | 0.5 | 0.848355
114 | DEX-PLGA | 1 | 46000 | 0 | 262 | 12.42 | 1.718876 | 0.619 | 98.36066 | 0 | 392.467 | 94.83 | 1.8957 | 21.504 | 0.2526909 | 0.5 | 0.862806
114 | DEX-PLGA | 1 | 46000 | 0 | 262 | 12.42 | 1.718876 | 0.619 | 98.36066 | 0 | 392.467 | 94.83 | 1.8957 | 22.2053 | 0.2526909 | 0.5 | 0.902476
114 | DEX-PLGA | 1 | 46000 | 0 | 262 | 12.42 | 1.718876 | 0.619 | 98.36066 | 0 | 392.467 | 94.83 | 1.8957 | 23.5118 | 0.2526909 | 0.5 | 0.927843
114 | DEX-PLGA | 1 | 46000 | 0 | 262 | 12.42 | 1.718876 | 0.619 | 98.36066 | 0 | 392.467 | 94.83 | 1.8957 | 24.1232 | 0.2526909 | 0.5 | 0.949514
114 | DEX-PLGA | 1 | 46000 | 0 | 262 | 12.42 | 1.718876 | 0.619 | 98.36066 | 0 | 392.467 | 94.83 | 1.8957 | 24.6465 | 0.2526909 | 0.5 | 0.963978
114 | DEX-PLGA | 1 | 46000 | 0 | 262 | 12.42 | 1.718876 | 0.619 | 98.36066 | 0 | 392.467 | 94.83 | 1.8957 | 25.2567 | 0.2526909 | 0.5 | 0.978454
42 | DPP-PLGA | 1 | 46000 | 0 | 156 | 13.91 | 0.2266667 | 0.048 | 95.2381 | 0 | 254.246 | 102.28 | -2.2131 | 0 | 0.0466202 | 0.2806854 | 0
42 | DPP-PLGA | 1 | 46000 | 0 | 156 | 13.91 | 0.2266667 | 0.048 | 95.2381 | 0 | 254.246 | 102.28 | -2.2131 | 0.7428499 | 0.0466202 | 0.2806854 | 0.1058704
42 | DPP-PLGA | 1 | 46000 | 0 | 156 | 13.91 | 0.2266667 | 0.048 | 95.2381 | 0 | 254.246 | 102.28 | -2.2131 | 0.9997451 | 0.0466202 | 0.2806854 | 0.2786676
42 | DPP-PLGA | 1 | 46000 | 0 | 156 | 13.91 | 0.2266667 | 0.048 | 95.2381 | 0 | 254.246 | 102.28 | -2.2131 | 1.694301 | 0.0466202 | 0.2806854 | 0.5421966
42 | DPP-PLGA | 1 | 46000 | 0 | 156 | 13.91 | 0.2266667 | 0.048 | 95.2381 | 0 | 254.246 | 102.28 | -2.2131 | 2.754414 | 0.0466202 | 0.2806854 | 0.6286354
42 | DPP-PLGA | 1 | 46000 | 0 | 156 | 13.91 | 0.2266667 | 0.048 | 95.2381 | 0 | 254.246 | 102.28 | -2.2131 | 3.35473 | 0.0466202 | 0.2806854 | 0.695616
42 | DPP-PLGA | 1 | 46000 | 0 | 156 | 13.91 | 0.2266667 | 0.048 | 95.2381 | 0 | 254.246 | 102.28 | -2.2131 | 4.429599 | 0.0466202 | 0.2806854 | 0.7345393
42 | DPP-PLGA | 1 | 46000 | 0 | 156 | 13.91 | 0.2266667 | 0.048 | 95.2381 | 0 | 254.246 | 102.28 | -2.2131 | 7.20447 | 0.0466202 | 0.2806854 | 0.799454
42 | DPP-PLGA | 1 | 46000 | 0 | 156 | 13.91 | 0.2266667 | 0.048 | 95.2381 | 0 | 254.246 | 102.28 | -2.2131 | 7.964759 | 0.0466202 | 0.2806854 | 0.8513227
42 | DPP-PLGA | 1 | 46000 | 0 | 156 | 13.91 | 0.2266667 | 0.048 | 95.2381 | 0 | 254.246 | 102.28 | -2.2131 | 11.03878 | 0.0466202 | 0.2806854 | 0.9529674
42 | DPP-PLGA | 1 | 46000 | 0 | 156 | 13.91 | 0.2266667 | 0.048 | 95.2381 | 0 | 254.246 | 102.28 | -2.2131 | 13.6671 | 0.0466202 | 0.2806854 | 0.989798
42 | DPP-PLGA | 1 | 46000 | 0 | 156 | 13.91 | 0.2266667 | 0.048 | 95.2381 | 0 | 254.246 | 102.28 | -2.2131 | 21.27435 | 0.0466202 | 0.2806854 | 0.9944462
43 | DPP-PLGA | 1 | 46000 | 0 | 156 | 13.91 | 0.1498801 | 0.058 | 53.09735 | 0 | 254.246 | 102.28 | -2.2131 | 0 | 0.004823776 | 0.05489145 | 0
43 | DPP-PLGA | 1 | 46000 | 0 | 156 | 13.91 | 0.1498801 | 0.058 | 53.09735 | 0 | 254.246 | 102.28 | -2.2131 | 0.6170852 | 0.004823776 | 0.05489145 | 0.01083253
43 | DPP-PLGA | 1 | 46000 | 0 | 156 | 13.91 | 0.1498801 | 0.058 | 53.09735 | 0 | 254.246 | 102.28 | -2.2131 | 1.221426 | 0.004823776 | 0.05489145 | 0.06485431
43 | DPP-PLGA | 1 | 46000 | 0 | 156 | 13.91 | 0.1498801 | 0.058 | 53.09735 | 0 | 254.246 | 102.28 | -2.2131 | 1.665795 | 0.004823776 | 0.05489145 | 0.133988
43 | DPP-PLGA | 1 | 46000 | 0 | 156 | 13.91 | 0.1498801 | 0.058 | 53.09735 | 0 | 254.246 | 102.28 | -2.2131 | 2.428096 | 0.004823776 | 0.05489145 | 0.1793773
43 | DPP-PLGA | 1 | 46000 | 0 | 156 | 13.91 | 0.1498801 | 0.058 | 53.09735 | 0 | 254.246 | 102.28 | -2.2131 | 3.499611 | 0.004823776 | 0.05489145 | 0.2290996
43 | DPP-PLGA | 1 | 46000 | 0 | 156 | 13.91 | 0.1498801 | 0.058 | 53.09735 | 0 | 254.246 | 102.28 | -2.2131 | 4.112001 | 0.004823776 | 0.05489145 | 0.2572038
43 | DPP-PLGA | 1 | 46000 | 0 | 156 | 13.91 | 0.1498801 | 0.058 | 53.09735 | 0 | 254.246 | 102.28 | -2.2131 | 7.612953 | 0.004823776 | 0.05489145 | 0.4841369
43 | DPP-PLGA | 1 | 46000 | 0 | 156 | 13.91 | 0.1498801 | 0.058 | 53.09735 | 0 | 254.246 | 102.28 | -2.2131 | 8.193818 | 0.004823776 | 0.05489145 | 0.6137516
43 | DPP-PLGA | 1 | 46000 | 0 | 156 | 13.91 | 0.1498801 | 0.058 | 53.09735 | 0 | 254.246 | 102.28 | -2.2131 | 8.767976 | 0.004823776 | 0.05489145 | 0.7649643
43 | DPP-PLGA | 1 | 46000 | 0 | 156 | 13.91 | 0.1498801 | 0.058 | 53.09735 | 0 | 254.246 | 102.28 | -2.2131 | 10.43243 | 0.004823776 | 0.05489145 | 0.905425
43 | DPP-PLGA | 1 | 46000 | 0 | 156 | 13.91 | 0.1498801 | 0.058 | 53.09735 | 0 | 254.246 | 102.28 | -2.2131 | 11.34934 | 0.004823776 | 0.05489145 | 0.9529808
43 | DPP-PLGA | 1 | 46000 | 0 | 156 | 13.91 | 0.1498801 | 0.058 | 53.09735 | 0 | 254.246 | 102.28 | -2.2131 | 15.99492 | 0.004823776 | 0.05489145 | 0.9942182
43 | DPP-PLGA | 1 | 46000 | 0 | 156 | 13.91 | 0.1498801 | 0.058 | 53.09735 | 0 | 254.246 | 102.28 | -2.2131 | 27.63938 | 0.004823776 | 0.05489145 | 0.9990408
44 | DPP-PLGA | 1 | 46000 | 0 | 156 | 13.91 | 0.110989 | 0.067 | 20.27027 | 0 | 254.246 | 102.28 | -2.2131 | 0 | 0.009463213 | 0.06125596 | 0
44 | DPP-PLGA | 1 | 46000 | 0 | 156 | 13.91 | 0.110989 | 0.067 | 20.27027 | 0 | 254.246 | 102.28 | -2.2131 | 0.6144022 | 0.009463213 | 0.06125596 | 0.01947172
44 | DPP-PLGA | 1 | 46000 | 0 | 156 | 13.91 | 0.110989 | 0.067 | 20.27027 | 0 | 254.246 | 102.28 | -2.2131 | 1.066149 | 0.009463213 | 0.06125596 | 0.06484761
44 | DPP-PLGA | 1 | 46000 | 0 | 156 | 13.91 | 0.110989 | 0.067 | 20.27027 | 0 | 254.246 | 102.28 | -2.2131 | 1.979033 | 0.009463213 | 0.06125596 | 0.1253622
44 | DPP-PLGA | 1 | 46000 | 0 | 156 | 13.91 | 0.110989 | 0.067 | 20.27027 | 0 | 254.246 | 102.28 | -2.2131 | 3.979529 | 0.009463213 | 0.06125596 | 0.183764
44 | DPP-PLGA | 1 | 46000 | 0 | 156 | 13.91 | 0.110989 | 0.067 | 20.27027 | 0 | 254.246 | 102.28 | -2.2131 | 7.342643 | 0.009463213 | 0.06125596 | 0.3545356
44 | DPP-PLGA | 1 | 46000 | 0 | 156 | 13.91 | 0.110989 | 0.067 | 20.27027 | 0 | 254.246 | 102.28 | -2.2131 | 8.394706 | 0.009463213 | 0.06125596 | 0.466892
44 | DPP-PLGA | 1 | 46000 | 0 | 156 | 13.91 | 0.110989 | 0.067 | 20.27027 | 0 | 254.246 | 102.28 | -2.2131 | 9.134873 | 0.009463213 | 0.06125596 | 0.5835547
44 | DPP-PLGA | 1 | 46000 | 0 | 156 | 13.91 | 0.110989 | 0.067 | 20.27027 | 0 | 254.246 | 102.28 | -2.2131 | 10.18291 | 0.009463213 | 0.06125596 | 0.7088699
44 | DPP-PLGA | 1 | 46000 | 0 | 156 | 13.91 | 0.110989 | 0.067 | 20.27027 | 0 | 254.246 | 102.28 | -2.2131 | 11.40367 | 0.009463213 | 0.06125596 | 0.7780371
44 | DPP-PLGA | 1 | 46000 | 0 | 156 | 13.91 | 0.110989 | 0.067 | 20.27027 | 0 | 254.246 | 102.28 | -2.2131 | 16.62609 | 0.009463213 | 0.06125596 | 0.961848
44 | DPP-PLGA | 1 | 46000 | 0 | 156 | 13.91 | 0.110989 | 0.067 | 20.27027 | 0 | 254.246 | 102.28 | -2.2131 | 21.12444 | 0.009463213 | 0.06125596 | 0.9771611
44 | DPP-PLGA | 1 | 46000 | 0 | 156 | 13.91 | 0.110989 | 0.067 | 20.27027 | 0 | 254.246 | 102.28 | -2.2131 | 28.10723 | 0.009463213 | 0.06125596 | 0.9925816
15 | ETC-PCL | 0 | 10000 | 0 | 136.5 | 19.69 | 0.03333333 | 0.02714272 | 369.0037 | 0 | 358.85 | 59.92 | 4.17592 | 0 | 0.05911275 | 0.2213312 | 0
15 | ETC-PCL | 0 | 10000 | 0 | 136.5 | 19.69 | 0.03333333 | 0.02714272 | 369.0037 | 0 | 358.85 | 59.92 | 4.17592 | 0.08814271 | 0.05911275 | 0.2213312 | 0.005456453
15 | ETC-PCL | 0 | 10000 | 0 | 136.5 | 19.69 | 0.03333333 | 0.02714272 | 369.0037 | 0 | 358.85 | 59.92 | 4.17592 | 0.9976592 | 0.05911275 | 0.2213312 | 0.2430785
15 | ETC-PCL | 0 | 10000 | 0 | 136.5 | 19.69 | 0.03333333 | 0.02714272 | 369.0037 | 0 | 358.85 | 59.92 | 4.17592 | 2.051255 | 0.05911275 | 0.2213312 | 0.3550044
15 | ETC-PCL | 0 | 10000 | 0 | 136.5 | 19.69 | 0.03333333 | 0.02714272 | 369.0037 | 0 | 358.85 | 59.92 | 4.17592 | 2.973363 | 0.05911275 | 0.2213312 | 0.4505489
15 | ETC-PCL | 0 | 10000 | 0 | 136.5 | 19.69 | 0.03333333 | 0.02714272 | 369.0037 | 0 | 358.85 | 59.92 | 4.17592 | 3.945839 | 0.05911275 | 0.2213312 | 0.4777827
15 | ETC-PCL | 0 | 10000 | 0 | 136.5 | 19.69 | 0.03333333 | 0.02714272 | 369.0037 | 0 | 358.85 | 59.92 | 4.17592 | 5.051255 | 0.05911275 | 0.2213312 | 0.5050044
15 | ETC-PCL | 0 | 10000 | 0 | 136.5 | 19.69 | 0.03333333 | 0.02714272 | 369.0037 | 0 | 358.85 | 59.92 | 4.17592 | 5.979902 | 0.05911275 | 0.2213312 | 0.5267778
15 | ETC-PCL | 0 | 10000 | 0 | 136.5 | 19.69 | 0.03333333 | 0.02714272 | 369.0037 | 0 | 358.85 | 59.92 | 4.17592 | 6.998628 | 0.05911275 | 0.2213312 | 0.5321495
15 | ETC-PCL | 0 | 10000 | 0 | 136.5 | 19.69 | 0.03333333 | 0.02714272 | 369.0037 | 0 | 358.85 | 59.92 | 4.17592 | 7.971588 | 0.05911275 | 0.2213312 | 0.5539188
15 | ETC-PCL | 0 | 10000 | 0 | 136.5 | 19.69 | 0.03333333 | 0.02714272 | 369.0037 | 0 | 358.85 | 59.92 | 4.17592 | 8.899023 | 0.05911275 | 0.2213312 | 0.5893535
15 | ETC-PCL | 0 | 10000 | 0 | 136.5 | 19.69 | 0.03333333 | 0.02714272 | 369.0037 | 0 | 358.85 | 59.92 | 4.17592 | 9.961095 | 0.05911275 | 0.2213312 | 0.6056502
15 | ETC-PCL | 0 | 10000 | 0 | 136.5 | 19.69 | 0.03333333 | 0.02714272 | 369.0037 | 0 | 358.85 | 59.92 | 4.17592 | 11.02317 | 0.05911275 | 0.2213312 | 0.6219469
15 | ETC-PCL | 0 | 10000 | 0 | 136.5 | 19.69 | 0.03333333 | 0.02714272 | 369.0037 | 0 | 358.85 | 59.92 | 4.17592 | 11.90629 | 0.05911275 | 0.2213312 | 0.6573856
15 | ETC-PCL | 0 | 10000 | 0 | 136.5 | 19.69 | 0.03333333 | 0.02714272 | 369.0037 | 0 | 358.85 | 59.92 | 4.17592 | 12.96836 | 0.05911275 | 0.2213312 | 0.6736823
15 | ETC-PCL | 0 | 10000 | 0 | 136.5 | 19.69 | 0.03333333 | 0.02714272 | 369.0037 | 0 | 358.85 | 59.92 | 4.17592 | 13.98539 | 0.05911275 | 0.2213312 | 0.6981798
15 | ETC-PCL | 0 | 10000 | 0 | 136.5 | 19.69 | 0.03333333 | 0.02714272 | 369.0037 | 0 | 358.85 | 59.92 | 4.17592 | 15.00097 | 0.05911275 | 0.2213312 | 0.739071
15 | ETC-PCL | 0 | 10000 | 0 | 136.5 | 19.69 | 0.03333333 | 0.02714272 | 369.0037 | 0 | 358.85 | 59.92 | 4.17592 | 15.92695 | 0.05911275 | 0.2213312 | 0.7908992
15 | ETC-PCL | 0 | 10000 | 0 | 136.5 | 19.69 | 0.03333333 | 0.02714272 | 369.0037 | 0 | 358.85 | 59.92 | 4.17592 | 16.98684 | 0.05911275 | 0.2213312 | 0.8317863
15 | ETC-PCL | 0 | 10000 | 0 | 136.5 | 19.69 | 0.03333333 | 0.02714272 | 369.0037 | 0 | 358.85 | 59.92 | 4.17592 | 17.95932 | 0.05911275 | 0.2213312 | 0.8590201
15 | ETC-PCL | 0 | 10000 | 0 | 136.5 | 19.69 | 0.03333333 | 0.02714272 | 369.0037 | 0 | 358.85 | 59.92 | 4.17592 | 18.88724 | 0.05911275 | 0.2213312 | 0.8889902
15 | ETC-PCL | 0 | 10000 | 0 | 136.5 | 19.69 | 0.03333333 | 0.02714272 | 369.0037 | 0 | 358.85 | 59.92 | 4.17592 | 19.8602 | 0.05911275 | 0.2213312 | 0.9107595
15 | ETC-PCL | 0 | 10000 | 0 | 136.5 | 19.69 | 0.03333333 | 0.02714272 | 369.0037 | 0 | 358.85 | 59.92 | 4.17592 | 20.92275 | 0.05911275 | 0.2213312 | 0.9215917
15 | ETC-PCL | 0 | 10000 | 0 | 136.5 | 19.69 | 0.03333333 | 0.02714272 | 369.0037 | 0 | 358.85 | 59.92 | 4.17592 | 21.98604 | 0.05911275 | 0.2213312 | 0.9242271
15 | ETC-PCL | 0 | 10000 | 0 | 136.5 | 19.69 | 0.03333333 | 0.02714272 | 369.0037 | 0 | 358.85 | 59.92 | 4.17592 | 22.91638 | 0.05911275 | 0.2213312 | 0.9268746
15 | ETC-PCL | 0 | 10000 | 0 | 136.5 | 19.69 | 0.03333333 | 0.02714272 | 369.0037 | 0 | 358.85 | 59.92 | 4.17592 | 23.9351 | 0.05911275 | 0.2213312 | 0.9322463
15 | ETC-PCL | 0 | 10000 | 0 | 136.5 | 19.69 | 0.03333333 | 0.02714272 | 369.0037 | 0 | 358.85 | 59.92 | 4.17592 | 24.91024 | 0.05911275 | 0.2213312 | 0.9294253
15 | ETC-PCL | 0 | 10000 | 0 | 136.5 | 19.69 | 0.03333333 | 0.02714272 | 369.0037 | 0 | 358.85 | 59.92 | 4.17592 | 25.92945 | 0.05911275 | 0.2213312 | 0.9293325
15 | ETC-PCL | 0 | 10000 | 0 | 136.5 | 19.69 | 0.03333333 | 0.02714272 | 369.0037 | 0 | 358.85 | 59.92 | 4.17592 | 26.94866 | 0.05911275 | 0.2213312 | 0.9292396
15 | ETC-PCL | 0 | 10000 | 0 | 136.5 | 19.69 | 0.03333333 | 0.02714272 | 369.0037 | 0 | 358.85 | 59.92 | 4.17592 | 27.92308 | 0.05911275 | 0.2213312 | 0.9346154
15 | ETC-PCL | 0 | 10000 | 0 | 136.5 | 19.69 | 0.03333333 | 0.02714272 | 369.0037 | 0 | 358.85 | 59.92 | 4.17592 | 28.94277 | 0.05911275 | 0.2213312 | 0.929058
15 | ETC-PCL | 0 | 10000 | 0 | 136.5 | 19.69 | 0.03333333 | 0.02714272 | 369.0037 | 0 | 358.85 | 59.92 | 4.17592 | 29.87311 | 0.05911275 | 0.2213312 | 0.9317055
2 | GEF-PLGA | 1 | 44000 | 0 | 213 | 16.11 | 0.1 | 0.0655079 | 101.6949 | 1 | 446.91 | 68.74 | 4.2756 | 0 | 0.05424219 | 0.1895693 | 0
2 | GEF-PLGA | 1 | 44000 | 0 | 213 | 16.11 | 0.1 | 0.0655079 | 101.6949 | 1 | 446.91 | 68.74 | 4.2756 | 0.4399865 | 0.05424219 | 0.1895693 | 0.09120027
2 | GEF-PLGA | 1 | 44000 | 0 | 213 | 16.11 | 0.1 | 0.0655079 | 101.6949 | 1 | 446.91 | 68.74 | 4.2756 | 1.178355 | 0.05424219 | 0.1895693 | 0.2097662
2 | GEF-PLGA | 1 | 44000 | 0 | 213 | 16.11 | 0.1 | 0.0655079 | 101.6949 | 1 | 446.91 | 68.74 | 4.2756 | 1.622939 | 0.05424219 | 0.1895693 | 0.2705715
2 | GEF-PLGA | 1 | 44000 | 0 | 213 | 16.11 | 0.1 | 0.0655079 | 101.6949 | 1 | 446.91 | 68.74 | 4.2756 | 2.52452 | 0.05424219 | 0.1895693 | 0.3101157
2 | GEF-PLGA | 1 | 44000 | 0 | 213 | 16.11 | 0.1 | 0.0655079 | 101.6949 | 1 | 446.91 | 68.74 | 4.2756 | 4.031601 | 0.05424219 | 0.1895693 | 0.3466407
2 | GEF-PLGA | 1 | 44000 | 0 | 213 | 16.11 | 0.1 | 0.0655079 | 101.6949 | 1 | 446.91 | 68.74 | 4.2756 | 6.144179 | 0.05424219 | 0.1895693 | 0.3801467
2 | GEF-PLGA | 1 | 44000 | 0 | 213 | 16.11 | 0.1 | 0.0655079 | 101.6949 | 1 | 446.91 | 68.74 | 4.2756 | 8.862257 | 0.05424219 | 0.1895693 | 0.4106336
2 | GEF-PLGA | 1 | 44000 | 0 | 213 | 16.11 | 0.1 | 0.0655079 | 101.6949 | 1 | 446.91 | 68.74 | 4.2756 | 13.09017 | 0.05424219 | 0.1895693 | 0.4594087
2 | GEF-PLGA | 1 | 44000 | 0 | 213 | 16.11 | 0.1 | 0.0655079 | 101.6949 | 1 | 446.91 | 68.74 | 4.2756 | 17.01787 | 0.05424219 | 0.1895693 | 0.4929759
2 | GEF-PLGA | 1 | 44000 | 0 | 213 | 16.11 | 0.1 | 0.0655079 | 101.6949 | 1 | 446.91 | 68.74 | 4.2756 | 20.33777 | 0.05424219 | 0.1895693 | 0.5447598
2 | GEF-PLGA | 1 | 44000 | 0 | 213 | 16.11 | 0.1 | 0.0655079 | 101.6949 | 1 | 446.91 | 68.74 | 4.2756 | 25.02222 | 0.05424219 | 0.1895693 | 0.5753131
2 | GEF-PLGA | 1 | 44000 | 0 | 213 | 16.11 | 0.1 | 0.0655079 | 101.6949 | 1 | 446.91 | 68.74 | 4.2756 | 32.87531 | 0.05424219 | 0.1895693 | 0.6576452
2 | GEF-PLGA | 1 | 44000 | 0 | 213 | 16.11 | 0.1 | 0.0655079 | 101.6949 | 1 | 446.91 | 68.74 | 4.2756 | 41.9463 | 0.05424219 | 0.1895693 | 0.6883467
2 | GEF-PLGA | 1 | 44000 | 0 | 213 | 16.11 | 0.1 | 0.0655079 | 101.6949 | 1 | 446.91 | 68.74 | 4.2756 | 54.94038 | 0.05424219 | 0.1895693 | 0.7830105
2 | GEF-PLGA | 1 | 44000 | 0 | 213 | 16.11 | 0.1 | 0.0655079 | 101.6949 | 1 | 446.91 | 68.74 | 4.2756 | 63.10197 | 0.05424219 | 0.1895693 | 0.8258393
2 | GEF-PLGA | 1 | 44000 | 0 | 213 | 16.11 | 0.1 | 0.0655079 | 101.6949 | 1 | 446.91 | 68.74 | 4.2756 | 68.99467 | 0.05424219 | 0.1895693 | 0.8685915
2 | GEF-PLGA | 1 | 44000 | 0 | 213 | 16.11 | 0.1 | 0.0655079 | 101.6949 | 1 | 446.91 | 68.74 | 4.2756 | 79.72123 | 0.05424219 | 0.1895693 | 0.9540602
3 | GEF-PLGA | 1 | 44000 | 0 | 213 | 16.11 | 0.1 | 0.0323205 | 1200 | 1 | 446.91 | 68.74 | 4.2756 | 0 | 0.247822 | 0.718447 | 0
3 | GEF-PLGA | 1 | 44000 | 0 | 213 | 16.11 | 0.1 | 0.0323205 | 1200 | 1 | 446.91 | 68.74 | 4.2756 | 0.4004475 | 0.247822 | 0.718447 | 0.3525971
3 | GEF-PLGA | 1 | 44000 | 0 | 213 | 16.11 | 0.1 | 0.0323205 | 1200 | 1 | 446.91 | 68.74 | 4.2756 | 0.5264206 | 0.247822 | 0.718447 | 0.5197746
3 | GEF-PLGA | 1 | 44000 | 0 | 213 | 16.11 | 0.1 | 0.0323205 | 1200 | 1 | 446.91 | 68.74 | 4.2756 | 0.9650279 | 0.247822 | 0.718447 | 0.6200934
3 | GEF-PLGA | 1 | 44000 | 0 | 213 | 16.11 | 0.1 | 0.0323205 | 1200 | 1 | 446.91 | 68.74 | 4.2756 | 1.088243 | 0.247822 | 0.718447 | 0.8055079
3 | GEF-PLGA | 1 | 44000 | 0 | 213 | 16.11 | 0.1 | 0.0323205 | 1200 | 1 | 446.91 | 68.74 | 4.2756 | 2.122694 | 0.247822 | 0.718447 | 0.966637
3 | GEF-PLGA | 1 | 44000 | 0 | 213 | 16.11 | 0.1 | 0.0323205 | 1200 | 1 | 446.91 | 68.74 | 4.2756 | 2.872556 | 0.247822 | 0.718447 | 1.009216
3 | GEF-PLGA | 1 | 44000 | 0 | 213 | 16.11 | 0.1 | 0.0323205 | 1200 | 1 | 446.91 | 68.74 | 4.2756 | 4.988813 | 0.247822 | 0.718447 | 1.018406
4 | GEF-PLGA | 1 | 44000 | 0 | 213 | 16.11 | 0.1 | 0.0604153 | 187.5 | 1 | 446.91 | 68.74 | 4.2756 | 0 | 0.1149688 | 0.3903278 | 0
4 | GEF-PLGA | 1 | 44000 | 0 | 213 | 16.11 | 0.1 | 0.0604153 | 187.5 | 1 | 446.91 | 68.74 | 4.2756 | 0.4298719 | 0.1149688 | 0.3903278 | 0.1580692
4 | GEF-PLGA | 1 | 44000 | 0 | 213 | 16.11 | 0.1 | 0.0604153 | 187.5 | 1 | 446.91 | 68.74 | 4.2756 | 0.7057255 | 0.1149688 | 0.3903278 | 0.3343703
4 | GEF-PLGA | 1 | 44000 | 0 | 213 | 16.11 | 0.1 | 0.0604153 | 187.5 | 1 | 446.91 | 68.74 | 4.2756 | 1.293294 | 0.1149688 | 0.3903278 | 0.4498917
4 | GEF-PLGA | 1 | 44000 | 0 | 213 | 16.11 | 0.1 | 0.0604153 | 187.5 | 1 | 446.91 | 68.74 | 4.2756 | 1.736039 | 0.1149688 | 0.3903278 | 0.522855
4 | GEF-PLGA | 1 | 44000 | 0 | 213 | 16.11 | 0.1 | 0.0604153 | 187.5 | 1 | 446.91 | 68.74 | 4.2756 | 2.778306 | 0.1149688 | 0.3903278 | 0.6323127
4 | GEF-PLGA | 1 | 44000 | 0 | 213 | 16.11 | 0.1 | 0.0604153 | 187.5 | 1 | 446.91 | 68.74 | 4.2756 | 3.220591 | 0.1149688 | 0.3903278 | 0.7083155
4 | GEF-PLGA | 1 | 44000 | 0 | 213 | 16.11 | 0.1 | 0.0604153 | 187.5 | 1 | 446.91 | 68.74 | 4.2756 | 5.328113 | 0.1149688 | 0.3903278 | 0.7752559
4 | GEF-PLGA | 1 | 44000 | 0 | 213 | 16.11 | 0.1 | 0.0604153 | 187.5 | 1 | 446.91 | 68.74 | 4.2756 | 6.364862 | 0.1149688 | 0.3903278 | 0.9211876
4 | GEF-PLGA | 1 | 44000 | 0 | 213 | 16.11 | 0.1 | 0.0604153 | 187.5 | 1 | 446.91 | 68.74 | 4.2756 | 7.867345 | 0.1149688 | 0.3903278 | 0.9881076
4 | GEF-PLGA | 1 | 44000 | 0 | 213 | 16.11 | 0.1 | 0.0604153 | 187.5 | 1 | 446.91 | 68.74 | 4.2756 | 10.58266 | 0.1149688 | 0.3903278 | 1.036832
4 | GEF-PLGA | 1 | 44000 | 0 | 213 | 16.11 | 0.1 | 0.0604153 | 187.5 | 1 | 446.91 | 68.74 | 4.2756 | 13.45476 | 0.1149688 | 0.3903278 | 1.049087
4 | GEF-PLGA | 1 | 44000 | 0 | 213 | 16.11 | 0.1 | 0.0604153 | 187.5 | 1 | 446.91 | 68.74 | 4.2756 | 17.23441 | 0.1149688 | 0.3903278 | 1.061372
4 | GEF-PLGA | 1 | 44000 | 0 | 213 | 16.11 | 0.1 | 0.0604153 | 187.5 | 1 | 446.91 | 68.74 | 4.2756 | 20.41087 | 0.1149688 | 0.3903278 | 1.06148
4 | GEF-PLGA | 1 | 44000 | 0 | 213 | 16.11 | 0.1 | 0.0604153 | 187.5 | 1 | 446.91 | 68.74 | 4.2756 | 33.11669 | 0.1149688 | 0.3903278 | 1.061909
4 | GEF-PLGA | 1 | 44000 | 0 | 213 | 16.11 | 0.1 | 0.0604153 | 187.5 | 1 | 446.91 | 68.74 | 4.2756 | 55.35187 | 0.1149688 | 0.3903278 | 1.06266
4 | GEF-PLGA | 1 | 44000 | 0 | 213 | 16.11 | 0.1 | 0.0604153 | 187.5 | 1 | 446.91 | 68.74 | 4.2756 | 63.21691 | 0.1149688 | 0.3903278 | 1.065965
4 | GEF-PLGA | 1 | 44000 | 0 | 213 | 16.11 | 0.1 | 0.0604153 | 187.5 | 1 | 446.91 | 68.74 | 4.2756 | 69.11604 | 0.1149688 | 0.3903278 | 1.066164
4 | GEF-PLGA | 1 | 44000 | 0 | 213 | 16.11 | 0.1 | 0.0604153 | 187.5 | 1 | 446.91 | 68.74 | 4.2756 | 80.15846 | 0.1149688 | 0.3903278 | 1.067497
5 | GEF-PLGA | 1 | 44000 | 0 | 213 | 16.11 | 0.1 | 0.07587099 | 85.71429 | 1 | 446.91 | 68.74 | 4.2756 | 0 | 0.01657249 | 0.02917824 | 0
5 | GEF-PLGA | 1 | 44000 | 0 | 213 | 16.11 | 0.1 | 0.07587099 | 85.71429 | 1 | 446.91 | 68.74 | 4.2756 | 1.051462 | 0.01657249 | 0.02917824 | 0.04866773
5 | GEF-PLGA | 1 | 44000 | 0 | 213 | 16.11 | 0.1 | 0.07587099 | 85.71429 | 1 | 446.91 | 68.74 | 4.2756 | 2.564059 | 0.01657249 | 0.02917824 | 0.04871881
5 | GEF-PLGA | 1 | 44000 | 0 | 213 | 16.11 | 0.1 | 0.07587099 | 85.71429 | 1 | 446.91 | 68.74 | 4.2756 | 4.832496 | 0.01657249 | 0.02917824 | 0.05183494
5 | GEF-PLGA | 1 | 44000 | 0 | 213 | 16.11 | 0.1 | 0.07587099 | 85.71429 | 1 | 446.91 | 68.74 | 4.2756 | 6.341875 | 0.01657249 | 0.02917824 | 0.07316251
5 | GEF-PLGA | 1 | 44000 | 0 | 213 | 16.11 | 0.1 | 0.07587099 | 85.71429 | 1 | 446.91 | 68.74 | 4.2756 | 8.147796 | 0.01657249 | 0.02917824 | 0.1340138
5 | GEF-PLGA | 1 | 44000 | 0 | 213 | 16.11 | 0.1 | 0.07587099 | 85.71429 | 1 | 446.91 | 68.74 | 4.2756 | 9.959695 | 0.01657249 | 0.02917824 | 0.1553516
5 | GEF-PLGA | 1 | 44000 | 0 | 213 | 16.11 | 0.1 | 0.07587099 | 85.71429 | 1 | 446.91 | 68.74 | 4.2756 | 12.97845 | 0.01657249 | 0.02917824 | 0.1980067
5 | GEF-PLGA | 1 | 44000 | 0 | 213 | 16.11 | 0.1 | 0.07587099 | 85.71429 | 1 | 446.91 | 68.74 | 4.2756 | 17.20637 | 0.01657249 | 0.02917824 | 0.2467817
5 | GEF-PLGA | 1 | 44000 | 0 | 213 | 16.11 | 0.1 | 0.07587099 | 85.71429 | 1 | 446.91 | 68.74 | 4.2756 | 20.07387 | 0.01657249 | 0.02917824 | 0.2894317
5 | GEF-PLGA | 1 | 44000 | 0 | 213 | 16.11 | 0.1 | 0.07587099 | 85.71429 | 1 | 446.91 | 68.74 | 4.2756 | 25.21072 | 0.01657249 | 0.02917824 | 0.3291189
5 | GEF-PLGA | 1 | 44000 | 0 | 213 | 16.11 | 0.1 | 0.07587099 | 85.71429 | 1 | 446.91 | 68.74 | 4.2756 | 33.21232 | 0.01657249 | 0.02917824 | 0.4296931
5 | GEF-PLGA | 1 | 44000 | 0 | 213 | 16.11 | 0.1 | 0.07587099 | 85.71429 | 1 | 446.91 | 68.74 | 4.2756 | 42.11549 | 0.01657249 | 0.02917824 | 0.5698114
5 | GEF-PLGA | 1 | 44000 | 0 | 213 | 16.11 | 0.1 | 0.07587099 | 85.71429 | 1 | 446.91 | 68.74 | 4.2756 | 54.80384 | 0.01657249 | 0.02917824 | 0.6857414
5 | GEF-PLGA | 1 | 44000 | 0 | 213 | 16.11 | 0.1 | 0.07587099 | 85.71429 | 1 | 446.91 | 68.74 | 4.2756 | 63.10611 | 0.01657249 | 0.02917824 | 0.7984838
5 | GEF-PLGA | 1 | 44000 | 0 | 213 | 16.11 | 0.1 | 0.07587099 | 85.71429 | 1 | 446.91 | 68.74 | 4.2756 | 68.98777 | 0.01657249 | 0.02917824 | 0.914184
5 | GEF-PLGA | 1 | 44000 | 0 | 213 | 16.11 | 0.1 | 0.07587099 | 85.71429 | 1 | 446.91 | 68.74 | 4.2756 | 79.8656 | 0.01657249 | 0.02917824 | 0.9996577
6 | GEF-PLGA | 1 | 44000 | 0 | 213 | 16.11 | 0.1 | 0.07766095 | 46.15385 | 1 | 446.91 | 68.74 | 4.2756 | 0 | 0.01054451 | 0.02223266 | 0
6 | GEF-PLGA | 1 | 44000 | 0 | 213 | 16.11 | 0.1 | 0.07766095 | 46.15385 | 1 | 446.91 | 68.74 | 4.2756 | 1.95902 | 0.01054451 | 0.02223266 | 0.04869838
6 | GEF-PLGA | 1 | 44000 | 0 | 213 | 16.11 | 0.1 | 0.07766095 | 46.15385 | 1 | 446.91 | 68.74 | 4.2756 | 4.378257 | 0.01054451 | 0.02223266 | 0.05485911
6 | GEF-PLGA | 1 | 44000 | 0 | 213 | 16.11 | 0.1 | 0.07766095 | 46.15385 | 1 | 446.91 | 68.74 | 4.2756 | 6.494514 | 0.01054451 | 0.02223266 | 0.06404912
6 | GEF-PLGA | 1 | 44000 | 0 | 213 | 16.11 | 0.1 | 0.07766095 | 46.15385 | 1 | 446.91 | 68.74 | 4.2756 | 8.459051 | 0.01054451 | 0.02223266 | 0.07627352
6 | GEF-PLGA | 1 | 44000 | 0 | 213 | 16.11 | 0.1 | 0.07766095 | 46.15385 | 1 | 446.91 | 68.74 | 4.2756 | 10.42405 | 0.01054451 | 0.02223266 | 0.08545843
6 | GEF-PLGA | 1 | 44000 | 0 | 213 | 16.11 | 0.1 | 0.07766095 | 46.15385 | 1 | 446.91 | 68.74 | 4.2756 | 12.84099 | 0.01054451 | 0.02223266 | 0.1068166
6 | GEF-PLGA | 1 | 44000 | 0 | 213 | 16.11 | 0.1 | 0.07766095 | 46.15385 | 1 | 446.91 | 68.74 | 4.2756 | 17.07212 | 0.01054451 | 0.02223266 | 0.1343152
6 | GEF-PLGA | 1 | 44000 | 0 | 213 | 16.11 | 0.1 | 0.07766095 | 46.15385 | 1 | 446.91 | 68.74 | 4.2756 | 20.09456 | 0.01054451 | 0.02223266 | 0.1526543
6 | GEF-PLGA | 1 | 44000 | 0 | 213 | 16.11 | 0.1 | 0.07766095 | 46.15385 | 1 | 446.91 | 68.74 | 4.2756 | 24.92935 | 0.01054451 | 0.02223266 | 0.1892918
6 | GEF-PLGA | 1 | 44000 | 0 | 213 | 16.11 | 0.1 | 0.07766095 | 46.15385 | 1 | 446.91 | 68.74 | 4.2756 | 32.63348 | 0.01054451 | 0.02223266 | 0.2564213
6 | GEF-PLGA | 1 | 44000 | 0 | 213 | 16.11 | 0.1 | 0.07766095 | 46.15385 | 1 | 446.91 | 68.74 | 4.2756 | 41.85711 | 0.01054451 | 0.02223266 | 0.2780094
6 | GEF-PLGA | 1 | 44000 | 0 | 213 | 16.11 | 0.1 | 0.07766095 | 46.15385 | 1 | 446.91 | 68.74 | 4.2756 | 54.8351 | 0.01054451 | 0.02223266 | 0.4790556
6 | GEF-PLGA | 1 | 44000 | 0 | 213 | 16.11 | 0.1 | 0.07766095 | 46.15385 | 1 | 446.91 | 68.74 | 4.2756 | 62.99301 | 0.01054451 | 0.02223266 | 0.5462004
6 | GEF-PLGA | 1 | 44000 | 0 | 213 | 16.11 | 0.1 | 0.07766095 | 46.15385 | 1 | 446.91 | 68.74 | 4.2756 | 68.8857 | 0.01054451 | 0.02223266 | 0.5889526
6 | GEF-PLGA | 1 | 44000 | 0 | 213 | 16.11 | 0.1 | 0.07766095 | 46.15385 | 1 | 446.91 | 68.74 | 4.2756 | 79.45366 | 0.01054451 | 0.02223266 | 0.7230481
102 | HPA-PLGA | 1 | 12000 | 0 | 218 | 11.11 | 0.025 | 0.024 | 1090.909 | 0.01 | 242.322 | 58.88 | 1.9975 | 0 | 0.107962 | 0.3560774 | 0
102 | HPA-PLGA | 1 | 12000 | 0 | 218 | 11.11 | 0.025 | 0.024 | 1090.909 | 0.01 | 242.322 | 58.88 | 1.9975 | 0.0516219 | 0.107962 | 0.3560774 | 0.0168018
102 | HPA-PLGA | 1 | 12000 | 0 | 218 | 11.11 | 0.025 | 0.024 | 1090.909 | 0.01 | 242.322 | 58.88 | 1.9975 | 0.98486 | 0.107962 | 0.3560774 | 0.414559
102 | HPA-PLGA | 1 | 12000 | 0 | 218 | 11.11 | 0.025 | 0.024 | 1090.909 | 0.01 | 242.322 | 58.88 | 1.9975 | 1.95687 | 0.107962 | 0.3560774 | 0.526319
102 | HPA-PLGA | 1 | 12000 | 0 | 218 | 11.11 | 0.025 | 0.024 | 1090.909 | 0.01 | 242.322 | 58.88 | 1.9975 | 3.94848 | 0.107962 | 0.3560774 | 0.671316
102 | HPA-PLGA | 1 | 12000 | 0 | 218 | 11.11 | 0.025 | 0.024 | 1090.909 | 0.01 | 242.322 | 58.88 | 1.9975 | 6.04119 | 0.107962 | 0.3560774 | 0.799449
102 | HPA-PLGA | 1 | 12000 | 0 | 218 | 11.11 | 0.025 | 0.024 | 1090.909 | 0.01 | 242.322 | 58.88 | 1.9975 | 8.03161 | 0.107962 | 0.3560774 | 0.916409
102 | HPA-PLGA | 1 | 12000 | 0 | 218 | 11.11 | 0.025 | 0.024 | 1090.909 | 0.01 | 242.322 | 58.88 | 1.9975 | 10.0185 | 0.107962 | 0.3560774 | 0.949258
102 | HPA-PLGA | 1 | 12000 | 0 | 218 | 11.11 | 0.025 | 0.024 | 1090.909 | 0.01 | 242.322 | 58.88 | 1.9975 | 12.0562 | 0.107962 | 0.3560774 | 0.982087
103 | HPA-PLGA | 1 | 25000 | 0 | 218 | 11.11 | 0.025 | 0.0246 | 1132.075 | 0.01 | 242.322 | 58.88 | 1.9975 | 0 | 0.07067662 | 0.2114355 | 0
103 | HPA-PLGA | 1 | 25000 | 0 | 218 | 11.11 | 0.025 | 0.0246 | 1132.075 | 0.01 | 242.322 | 58.88 | 1.9975 | 0.977723 | 0.07067662 | 0.2114355 | 0.246337
103 | HPA-PLGA | 1 | 25000 | 0 | 218 | 11.11 | 0.025 | 0.0246 | 1132.075 | 0.01 | 242.322 | 58.88 | 1.9975 | 2.0016 | 0.07067662 | 0.2114355 | 0.380507
103 | HPA-PLGA | 1 | 25000 | 0 | 218 | 11.11 | 0.025 | 0.0246 | 1132.075 | 0.01 | 242.322 | 58.88 | 1.9975 | 3.94872 | 0.07067662 | 0.2114355 | 0.676923
103 | HPA-PLGA | 1 | 25000 | 0 | 218 | 11.11 | 0.025 | 0.0246 | 1132.075 | 0.01 | 242.322 | 58.88 | 1.9975 | 5.99742 | 0.07067662 | 0.2114355 | 0.967691
103 | HPA-PLGA | 1 | 25000 | 0 | 218 | 11.11 | 0.025 | 0.0246 | 1132.075 | 0.01 | 242.322 | 58.88 | 1.9975 | 8.08632 | 0.07067662 | 0.2114355 | 1.00611
103 | HPA-PLGA | 1 | 25000 | 0 | 218 | 11.11 | 0.025 | 0.0246 | 1132.075 | 0.01 | 242.322 | 58.88 | 1.9975 | 10.0736 | 0.07067662 | 0.2114355 | 1.05017
103 | HPA-PLGA | 1 | 25000 | 0 | 218 | 11.11 | 0.025 | 0.0246 | 1132.075 | 0.01 | 242.322 | 58.88 | 1.9975 | 12.0598 | 0.07067662 | 0.2114355 | 1.0662
104 | HPA-PLGA | 1 | 20000 | 0 | 218 | 11.11 | 0.025 | 0.0246 | 1034.483 | 0.01 | 242.322 | 58.88 | 1.9975 | 0 | 0.1041514 | 0.346421 | 0
104 | HPA-PLGA | 1 | 20000 | 0 | 218 | 11.11 | 0.025 | 0.0246 | 1034.483 | 0.01 | 242.322 | 58.88 | 1.9975 | 0.0516219 | 0.1041514 | 0.346421 | 0.0168018
104 | HPA-PLGA | 1 | 20000 | 0 | 218 | 11.11 | 0.025 | 0.0246 | 1034.483 | 0.01 | 242.322 | 58.88 | 1.9975 | 1.03577 | 0.1041514 | 0.346421 | 0.414538
104 | HPA-PLGA | 1 | 20000 | 0 | 218 | 11.11 | 0.025 | 0.0246 | 1034.483 | 0.01 | 242.322 | 58.88 | 1.9975 | 2.00778 | 0.1041514 | 0.346421 | 0.526299
104 | HPA-PLGA | 1 | 20000 | 0 | 218 | 11.11 | 0.025 | 0.0246 | 1034.483 | 0.01 | 242.322 | 58.88 | 1.9975 | 4.0503 | 0.1041514 | 0.346421 | 0.671275
104 | HPA-PLGA | 1 | 20000 | 0 | 218 | 11.11 | 0.025 | 0.0246 | 1034.483 | 0.01 | 242.322 | 58.88 | 1.9975 | 5.9879 | 0.1041514 | 0.346421 | 0.743396
104 | HPA-PLGA | 1 | 20000 | 0 | 218 | 11.11 | 0.025 | 0.0246 | 1034.483 | 0.01 | 242.322 | 58.88 | 1.9975 | 8.03517 | 0.1041514 | 0.346421 | 1.00052
105 | HPA-PLGA | 1 | 40000 | 0 | 218 | 11.11 | 0.025 | 0.0225 | 1052.632 | 0.01 | 242.322 | 58.88 | 1.9975 | 0 | 0.1388404 | 0.4723717 | 0
105 | HPA-PLGA | 1 | 40000 | 0 | 218 | 11.11 | 0.025 | 0.0225 | 1052.632 | 0.01 | 242.322 | 58.88 | 1.9975 | 0.0516219 | 0.1388404 | 0.4723717 | 0.0168018
105 | HPA-PLGA | 1 | 40000 | 0 | 218 | 11.11 | 0.025 | 0.0225 | 1052.632 | 0.01 | 242.322 | 58.88 | 1.9975 | 0.989856 | 0.1388404 | 0.4723717 | 0.532314
105 | HPA-PLGA | 1 | 40000 | 0 | 218 | 11.11 | 0.025 | 0.0225 | 1052.632 | 0.01 | 242.322 | 58.88 | 1.9975 | 2.01635 | 0.1388404 | 0.4723717 | 0.728164
105 | HPA-PLGA | 1 | 40000 | 0 | 218 | 11.11 | 0.025 | 0.0225 | 1052.632 | 0.01 | 242.322 | 58.88 | 1.9975 | 3.95752 | 0.1388404 | 0.4723717 | 0.884396
105 | HPA-PLGA | 1 | 40000 | 0 | 218 | 11.11 | 0.025 | 0.0225 | 1052.632 | 0.01 | 242.322 | 58.88 | 1.9975 | 5.99789 | 0.1388404 | 0.4723717 | 0.978906
105 | HPA-PLGA | 1 | 40000 | 0 | 218 | 11.11 | 0.025 | 0.0225 | 1052.632 | 0.01 | 242.322 | 58.88 | 1.9975 | 8.08632 | 0.1388404 | 0.4723717 | 1.00611
105 | HPA-PLGA | 1 | 40000 | 0 | 218 | 11.11 | 0.025 | 0.0225 | 1052.632 | 0.01 | 242.322 | 58.88 | 1.9975 | 10.0725 | 0.1388404 | 0.4723717 | 1.02213
72 | IBP-PLGA | 1 | 46000 | 0 | 76.25 | 4.85 | 0.2142857 | 0.182 | 15.67398 | 0 | 206.285 | 37.3 | 3.0732 | 0 | 0.1923656 | 0.3788057 | 0
72 | IBP-PLGA | 1 | 46000 | 0 | 76.25 | 4.85 | 0.2142857 | 0.182 | 15.67398 | 0 | 206.285 | 37.3 | 3.0732 | 0.04365766 | 0.1923656 | 0.3788057 | 0.2036874
72 | IBP-PLGA | 1 | 46000 | 0 | 76.25 | 4.85 | 0.2142857 | 0.182 | 15.67398 | 0 | 206.285 | 37.3 | 3.0732 | 0.4746618 | 0.1923656 | 0.3788057 | 0.2806808
72 | IBP-PLGA | 1 | 46000 | 0 | 76.25 | 4.85 | 0.2142857 | 0.182 | 15.67398 | 0 | 206.285 | 37.3 | 3.0732 | 0.9955438 | 0.1923656 | 0.3788057 | 0.3524394
72 | IBP-PLGA | 1 | 46000 | 0 | 76.25 | 4.85 | 0.2142857 | 0.182 | 15.67398 | 0 | 206.285 | 37.3 | 3.0732 | 1.492726 | 0.1923656 | 0.3788057 | 0.4164819
72 | IBP-PLGA | 1 | 46000 | 0 | 76.25 | 4.85 | 0.2142857 | 0.182 | 15.67398 | 0 | 206.285 | 37.3 | 3.0732 | 2.004239 | 0.1923656 | 0.3788057 | 0.5063001
72 | IBP-PLGA | 1 | 46000 | 0 | 76.25 | 4.85 | 0.2142857 | 0.182 | 15.67398 | 0 | 206.285 | 37.3 | 3.0732 | 2.49208 | 0.1923656 | 0.3788057 | 0.5935598
72 | IBP-PLGA | 1 | 46000 | 0 | 76.25 | 4.85 | 0.2142857 | 0.182 | 15.67398 | 0 | 206.285 | 37.3 | 3.0732 | 3.008271 | 0.1923656 | 0.3788057 | 0.6730588
73 | IBP-PLGA | 1 | 46000 | 0 | 76.25 | 4.85 | 0.2142857 | 0.17 | 23.53864 | 0 | 206.285 | 37.3 | 3.0732 | 0 | 0.2451006 | 0.4059957 | 0
73 | IBP-PLGA | 1 | 46000 | 0 | 76.25 | 4.85 | 0.2142857 | 0.17 | 23.53864 | 0 | 206.285 | 37.3 | 3.0732 | 0.004786073 | 0.2451006 | 0.4059957 | 0.01031107
73 | IBP-PLGA | 1 | 46000 | 0 | 76.25 | 4.85 | 0.2142857 | 0.17 | 23.53864 | 0 | 206.285 | 37.3 | 3.0732 | 0.03432957 | 0.2451006 | 0.4059957 | 0.2294834
73 | IBP-PLGA | 1 | 46000 | 0 | 76.25 | 4.85 | 0.2142857 | 0.17 | 23.53864 | 0 | 206.285 | 37.3 | 3.0732 | 0.5081372 | 0.2451006 | 0.4059957 | 0.3477007
73 | IBP-PLGA | 1 | 46000 | 0 | 76.25 | 4.85 | 0.2142857 | 0.17 | 23.53864 | 0 | 206.285 | 37.3 | 3.0732 | 0.9911238 | 0.2451006 | 0.4059957 | 0.4117555
73 | IBP-PLGA | 1 | 46000 | 0 | 76.25 | 4.85 | 0.2142857 | 0.17 | 23.53864 | 0 | 206.285 | 37.3 | 3.0732 | 1.521456 | 0.2451006 | 0.4059957 | 0.4809271
73 | IBP-PLGA | 1 | 46000 | 0 | 76.25 | 4.85 | 0.2142857 | 0.17 | 23.53864 | 0 | 206.285 | 37.3 | 3.0732 | 2.01392 | 0.2451006 | 0.4059957 | 0.5475525
73 | IBP-PLGA | 1 | 46000 | 0 | 76.25 | 4.85 | 0.2142857 | 0.17 | 23.53864 | 0 | 206.285 | 37.3 | 3.0732 | 2.506438 | 0.2451006 | 0.4059957 | 0.624493
73 | IBP-PLGA | 1 | 46000 | 0 | 76.25 | 4.85 | 0.2142857 | 0.17 | 23.53864 | 0 | 206.285 | 37.3 | 3.0732 | 3.022656 | 0.2451006 | 0.4059957 | 0.7091496
74 | IBP-PLGA | 1 | 46000 | 0 | 76.25 | 4.85 | 0.2142857 | 0.175 | 34.36426 | 0 | 206.285 | 37.3 | 3.0732 | 0 | 0.1101453 | 0.2699622 | 0
74 | IBP-PLGA | 1 | 46000 | 0 | 76.25 | 4.85 | 0.2142857 | 0.175 | 34.36426 | 0 | 206.285 | 37.3 | 3.0732 | 0.02359717 | 0.1101453 | 0.2699622 | 0.1017895
74 | IBP-PLGA | 1 | 46000 | 0 | 76.25 | 4.85 | 0.2142857 | 0.175 | 34.36426 | 0 | 206.285 | 37.3 | 3.0732 | 0.4927583 | 0.1101453 | 0.2699622 | 0.1703118
74 | IBP-PLGA | 1 | 46000 | 0 | 76.25 | 4.85 | 0.2142857 | 0.175 | 34.36426 | 0 | 206.285 | 37.3 | 3.0732 | 1.007499 | 0.1101453 | 0.2699622 | 0.2642333
74 | IBP-PLGA | 1 | 46000 | 0 | 76.25 | 4.85 | 0.2142857 | 0.175 | 34.36426 | 0 | 206.285 | 37.3 | 3.0732 | 1.514684 | 0.1101453 | 0.2699622 | 0.358164
74 | IBP-PLGA | 1 | 46000 | 0 | 76.25 | 4.85 | 0.2142857 | 0.175 | 34.36426 | 0 | 206.285 | 37.3 | 3.0732 | 2.014483 | 0.1101453 | 0.2699622 | 0.4702854
74 | IBP-PLGA | 1 | 46000 | 0 | 76.25 | 4.85 | 0.2142857 | 0.175 | 34.36426 | 0 | 206.285 | 37.3 | 3.0732 | 2.529568 | 0.1101453 | 0.2699622 | 0.6005702
74 | IBP-PLGA | 1 | 46000 | 0 | 76.25 | 4.85 | 0.2142857 | 0.175 | 34.36426 | 0 | 206.285 | 37.3 | 3.0732 | 3.036993 | 0.1101453 | 0.2699622 | 0.7199551
75 | IBP-PLGA | 1 | 46000 | 0 | 76.25 | 4.85 | 0.2142857 | 0.162 | 35.35651 | 0 | 206.285 | 37.3 | 3.0732 | 0 | 0.09 | 0.4 | 0
75 | IBP-PLGA | 1 | 46000 | 0 | 76.25 | 4.85 | 0.2142857 | 0.162 | 35.35651 | 0 | 206.285 | 37.3 | 3.0732 | 0.01531927 | 0.09 | 0.4 | 0.02543594
75 | IBP-PLGA | 1 | 46000 | 0 | 76.25 | 4.85 | 0.2142857 | 0.162 | 35.35651 | 0 | 206.285 | 37.3 | 3.0732 | 0.03160028 | 0.09 | 0.4 | 0.1490526
75 | IBP-PLGA | 1 | 46000 | 0 | 76.25 | 4.85 | 0.2142857 | 0.162 | 35.35651 | 0 | 206.285 | 37.3 | 3.0732 | 0.107647 | 0.09 | 0.4 | 0.1998695
75 | IBP-PLGA | 1 | 46000 | 0 | 76.25 | 4.85 | 0.2142857 | 0.162 | 35.35651 | 0 | 206.285 | 37.3 | 3.0732 | 0.501414 | 0.09 | 0.4 | 0.2866649
75 | IBP-PLGA | 1 | 46000 | 0 | 76.25 | 4.85 | 0.2142857 | 0.162 | 35.35651 | 0 | 206.285 | 37.3 | 3.0732 | 1.008736 | 0.09 | 0.4 | 0.3951409
75 | IBP-PLGA | 1 | 46000 | 0 | 76.25 | 4.85 | 0.2142857 | 0.162 | 35.35651 | 0 | 206.285 | 37.3 | 3.0732 | 1.508501 | 0.09 | 0.4 | 0.503626
75 | IBP-PLGA | 1 | 46000 | 0 | 76.25 | 4.85 | 0.2142857 | 0.162 | 35.35651 | 0 | 206.285 | 37.3 | 3.0732 | 2.015823 | 0.09 | 0.4 | 0.612102
75 | IBP-PLGA | 1 | 46000 | 0 | 76.25 | 4.85 | 0.2142857 | 0.162 | 35.35651 | 0 | 206.285 | 37.3 | 3.0732 | 2.538189 | 0.09 | 0.4 | 0.713287
75 | IBP-PLGA | 1 | 46000 | 0 | 76.25 | 4.85 | 0.2142857 | 0.162 | 35.35651 | 0 | 206.285 | 37.3 | 3.0732 | 3.037749 | 0.09 | 0.4 | 0.7999542
76 | IBP-PLGA | 1 | 46000 | 0 | 76.25 | 4.85 | 0.2142857 | 0.139 | 21.10447 | 0 | 206.285 | 37.3 | 3.0732 | 0 | 0.1571615 | 0.2755687 | 0
76 | IBP-PLGA | 1 | 46000 | 0 | 76.25 | 4.85 | 0.2142857 | 0.139 | 21.10447 | 0 | 206.285 | 37.3 | 3.0732 | 0.05306711 | 0.1571615 | 0.2755687 | 0.1933641
76 | IBP-PLGA | 1 | 46000 | 0 | 76.25 | 4.85 | 0.2142857 | 0.139 | 21.10447 | 0 | 206.285 | 37.3 | 3.0732 | 0.4932774 | 0.1571615 | 0.2755687 | 0.2213525
76 | IBP-PLGA | 1 | 46000 | 0 | 76.25 | 4.85 | 0.2142857 | 0.139 | 21.10447 | 0 | 206.285 | 37.3 | 3.0732 | 1.004479 | 0.1571615 | 0.2755687 | 0.2518586
76 | IBP-PLGA | 1 | 46000 | 0 | 76.25 | 4.85 | 0.2142857 | 0.139 | 21.10447 | 0 | 206.285 | 37.3 | 3.0732 | 1.510962 | 0.1571615 | 0.2755687 | 0.2849476
76 | IBP-PLGA | 1 | 46000 | 0 | 76.25 | 4.85 | 0.2142857 | 0.139 | 21.10447 | 0 | 206.285 | 37.3 | 3.0732 | 1.989095 | 0.1571615 | 0.2755687 | 0.3257973
76 | IBP-PLGA | 1 | 46000 | 0 | 76.25 | 4.85 | 0.2142857 | 0.139 | 21.10447 | 0 | 206.285 | 37.3 | 3.0732 | 2.505014 | 0.1571615 | 0.2755687 | 0.3537206
76 | IBP-PLGA | 1 | 46000 | 0 | 76.25 | 4.85 | 0.2142857 | 0.139 | 21.10447 | 0 | 206.285 | 37.3 | 3.0732 | 2.992638 | 0.1571615 | 0.2755687 | 0.3997198
77 | IBP-PLGA | 1 | 46000 | 0 | 76.25 | 4.85 | 0.2142857 | 0.2 | 34.58213 | 0 | 206.285 | 37.3 | 3.0732 | 0 | 0.2385207 | 0.451578 | 0
77 | IBP-PLGA | 1 | 46000 | 0 | 76.25 | 4.85 | 0.2142857 | 0.2 | 34.58213 | 0 | 206.285 | 37.3 | 3.0732 | 0.01570049 | 0.2385207 | 0.451578 | 0.2862329
77 | IBP-PLGA | 1 | 46000 | 0 | 76.25 | 4.85 | 0.2142857 | 0.2 | 34.58213 | 0 | 206.285 | 37.3 | 3.0732 | 0.418056 | 0.2385207 | 0.451578 | 0.3142538
77 | IBP-PLGA | 1 | 46000 | 0 | 76.25 | 4.85 | 0.2142857 | 0.2 | 34.58213 | 0 | 206.285 | 37.3 | 3.0732 | 0.9912052 | 0.2385207 | 0.451578 | 0.4272282
77 | IBP-PLGA | 1 | 46000 | 0 | 76.25 | 4.85 | 0.2142857 | 0.2 | 34.58213 | 0 | 206.285 | 37.3 | 3.0732 | 1.498095 | 0.2385207 | 0.451578 | 0.5376807
77 | IBP-PLGA | 1 | 46000 | 0 | 76.25 | 4.85 | 0.2142857 | 0.2 | 34.58213 | 0 | 206.285 | 37.3 | 3.0732 | 2.000267 | 0.2385207 | 0.451578 | 0.6507161
77 | IBP-PLGA | 1 | 46000 | 0 | 76.25 | 4.85 | 0.2142857 | 0.2 | 34.58213 | 0 | 206.285 | 37.3 | 3.0732 | 2.492934 | 0.2385207 | 0.451578 | 0.7560233
77 | IBP-PLGA | 1 | 46000 | 0 | 76.25 | 4.85 | 0.2142857 | 0.2 | 34.58213 | 0 | 206.285 | 37.3 | 3.0732 | 3.009328 | 0.2385207 | 0.451578 | 0.874204
78 | IBP-PLGA | 1 | 46000 | 0 | 76.25 | 4.85 | 0.2142857 | 0.19 | 66.15215 | 0 | 206.285 | 37.3 | 3.0732 | 0 | 0.08738156 | 0.1440219 | 0
78 | IBP-PLGA | 1 | 46000 | 0 | 76.25 | 4.85 | 0.2142857 | 0.19 | 66.15215 | 0 | 206.285 | 37.3 | 3.0732 | 0.03874469 | 0.08738156 | 0.1440219 | 0.1054075
78 | IBP-PLGA | 1 | 46000 | 0 | 76.25 | 4.85 | 0.2142857 | 0.19 | 66.15215 | 0 | 206.285 | 37.3 | 3.0732 | 0.4847552 | 0.08738156 | 0.1440219 | 0.1230487
78 | IBP-PLGA | 1 | 46000 | 0 | 76.25 | 4.85 | 0.2142857 | 0.19 | 66.15215 | 0 | 206.285 | 37.3 | 3.0732 | 0.9986719 | 0.08738156 | 0.1440219 | 0.1296985
78 | IBP-PLGA | 1 | 46000 | 0 | 76.25 | 4.85 | 0.2142857 | 0.19 | 66.15215 | 0 | 206.285 | 37.3 | 3.0732 | 1.489953 | 0.08738156 | 0.1440219 | 0.1400121
78 | IBP-PLGA | 1 | 46000 | 0 | 76.25 | 4.85 | 0.2142857 | 0.19 | 66.15215 | 0 | 206.285 | 37.3 | 3.0732 | 2.003939 | 0.08738156 | 0.1440219 | 0.1539346
78 | IBP-PLGA | 1 | 46000 | 0 | 76.25 | 4.85 | 0.2142857 | 0.19 | 66.15215 | 0 | 206.285 | 37.3 | 3.0732 | 2.510505 | 0.08738156 | 0.1440219 | 0.1824115
78 | IBP-PLGA | 1 | 46000 | 0 | 76.25 | 4.85 | 0.2142857 | 0.19 | 66.15215 | 0 | 206.285 | 37.3 | 3.0732 | 3.016968 | 0.08738156 | 0.1440219 | 0.1999794
79 | IBP-PLGA | 1 | 46000 | 0 | 76.25 | 4.85 | 0.2142857 | 0.175 | 40.92769 | 0 | 206.285 | 37.3 | 3.0732 | 0 | 0.09212423 | 0.1427526 | 0
79 | IBP-PLGA | 1 | 46000 | 0 | 76.25 | 4.85 | 0.2142857 | 0.175 | 40.92769 | 0 | 206.285 | 37.3 | 3.0732 | 0.01521622 | 0.09212423 | 0.1427526 | 0.01452697
79 | IBP-PLGA | 1 | 46000 | 0 | 76.25 | 4.85 | 0.2142857 | 0.175 | 40.92769 | 0 | 206.285 | 37.3 | 3.0732 | 0.06141446 | 0.09212423 | 0.1427526 | 0.1053801
79 | IBP-PLGA | 1 | 46000 | 0 | 76.25 | 4.85 | 0.2142857 | 0.175 | 40.92769 | 0 | 206.285 | 37.3 | 3.0732 | 0.5300947 | 0.09212423 | 0.1427526 | 0.1229938
79 | IBP-PLGA | 1 | 46000 | 0 | 76.25 | 4.85 | 0.2142857 | 0.175 | 40.92769 | 0 | 206.285 | 37.3 | 3.0732 | 1.021479 | 0.09212423 | 0.1427526 | 0.1442163
79 | IBP-PLGA | 1 | 46000 | 0 | 76.25 | 4.85 | 0.2142857 | 0.175 | 40.92769 | 0 | 206.285 | 37.3 | 3.0732 | 1.528217 | 0.09212423 | 0.1427526 | 0.1908748
79 | IBP-PLGA | 1 | 46000 | 0 | 76.25 | 4.85 | 0.2142857 | 0.175 | 40.92769 | 0 | 206.285 | 37.3 | 3.0732 | 2.012251 | 0.09212423 | 0.1427526 | 0.2339245
79 | IBP-PLGA | 1 | 46000 | 0 | 76.25 | 4.85 | 0.2142857 | 0.175 | 40.92769 | 0 | 206.285 | 37.3 | 3.0732 | 2.518954 | 0.09212423 | 0.1427526 | 0.2769467
79 | IBP-PLGA | 1 | 46000 | 0 | 76.25 | 4.85 | 0.2142857 | 0.175 | 40.92769 | 0 | 206.285 | 37.3 | 3.0732 | 2.987806 | 0.09212423 | 0.1427526 | 0.312742
127 | IBP-PLGA | 1 | 46000 | 0 | 76.25 | 4.85 | 0.046 | 0.04 | 375 | 0 | 206.285 | 37.3 | 3.0732 | 0 | 0.1878281 | 0.4085095 | 0
127 | IBP-PLGA | 1 | 46000 | 0 | 76.25 | 4.85 | 0.046 | 0.04 | 375 | 0 | 206.285 | 37.3 | 3.0732 | 0.904549 | 0.1878281 | 0.4085095 | 0.533088
127 | IBP-PLGA | 1 | 46000 | 0 | 76.25 | 4.85 | 0.046 | 0.04 | 375 | 0 | 206.285 | 37.3 | 3.0732 | 2.97634 | 0.1878281 | 0.4085095 | 0.819853
127 | IBP-PLGA | 1 | 46000 | 0 | 76.25 | 4.85 | 0.046 | 0.04 | 375 | 0 | 206.285 | 37.3 | 3.0732 | 5.03692 | 0.1878281 | 0.4085095 | 0.926471
127 | IBP-PLGA | 1 | 46000 | 0 | 76.25 | 4.85 | 0.046 | 0.04 | 375 | 0 | 206.285 | 37.3 | 3.0732 | 7.03114 | 0.1878281 | 0.4085095 | 0.966912
127 | IBP-PLGA | 1 | 46000 | 0 | 76.25 | 4.85 | 0.046 | 0.04 | 375 | 0 | 206.285 | 37.3 | 3.0732 | 10.0198 | 0.1878281 | 0.4085095 | 0.985294
127 | IBP-PLGA | 1 | 46000 | 0 | 76.25 | 4.85 | 0.046 | 0.04 | 375 | 0 | 206.285 | 37.3 | 3.0732 | 12.0747 | 0.1878281 | 0.4085095 | 1
128 | IBP-PLGA | 1 | 46000 | 0 | 76.25 | 4.85 | 0.046 | 0.04 | 117.6471 | 0 | 206.285 | 37.3 | 3.0732 | 0 | 0.09899393 | 0.2795745 | 0
128 | IBP-PLGA | 1 | 46000 | 0 | 76.25 | 4.85 | 0.046 | 0.04 | 117.6471 | 0 | 206.285 | 37.3 | 3.0732 | 1.01736 | 0.09899393 | 0.2795745 | 0.345588
128 | IBP-PLGA | 1 | 46000 | 0 | 76.25 | 4.85 | 0.046 | 0.04 | 117.6471 | 0 | 206.285 | 37.3 | 3.0732 | 3.02645 | 0.09899393 | 0.2795745 | 0.625
128 | IBP-PLGA | 1 | 46000 | 0 | 76.25 | 4.85 | 0.046 | 0.04 | 117.6471 | 0 | 206.285 | 37.3 | 3.0732 | 5.03486 | 0.09899393 | 0.2795745 | 0.893382
128 | IBP-PLGA | 1 | 46000 | 0 | 76.25 | 4.85 | 0.046 | 0.04 | 117.6471 | 0 | 206.285 | 37.3 | 3.0732 | 7.03091 | 0.09899393 | 0.2795745 | 0.963235
128 | IBP-PLGA | 1 | 46000 | 0 | 76.25 | 4.85 | 0.046 | 0.04 | 117.6471 | 0 | 206.285 | 37.3 | 3.0732 | 10.0203 | 0.09899393 | 0.2795745 | 0.992647
128 | IBP-PLGA | 1 | 46000 | 0 | 76.25 | 4.85 | 0.046 | 0.04 | 117.6471 | 0 | 206.285 | 37.3 | 3.0732 | 12.1369 | 0.09899393 | 0.2795745 | 1
129 | IBP-PLGA | 1 | 46000 | 0 | 76.25 | 4.85 | 0.046 | 0.04 | 78.94737 | 0 | 206.285 | 37.3 | 3.0732 | 0 | 0.07556151 | 0.2314603 | 0
129 | IBP-PLGA | 1 | 46000 | 0 | 76.25 | 4.85 | 0.046 | 0.04 | 78.94737 | 0 | 206.285 | 37.3 | 3.0732 | 3.03719 | 0.07556151 | 0.2314603 | 0.625
129 | IBP-PLGA | 1 | 46000 | 0 | 76.25 | 4.85 | 0.046 | 0.04 | 78.94737 | 0 | 206.285 | 37.3 | 3.0732 | 7.00413 | 0.07556151 | 0.2314603 | 0.996324
129 | IBP-PLGA | 1 | 46000 | 0 | 76.25 | 4.85 | 0.046 | 0.04 | 78.94737 | 0 | 206.285 | 37.3 | 3.0732 | 10.0413 | 0.07556151 | 0.2314603 | 0.985294
129 | IBP-PLGA | 1 | 46000 | 0 | 76.25 | 4.85 | 0.046 | 0.04 | 78.94737 | 0 | 206.285 | 37.3 | 3.0732 | 12.0248 | 0.07556151 | 0.2314603 | 1
130 | IBP-PLGA | 1 | 46000 | 0 | 76.25 | 4.85 | 0.046 | 0.04 | 57.69231 | 0 | 206.285 | 37.3 | 3.0732 | 0 | 0.07687981 | 0.2567654 | 0
130 | IBP-PLGA | 1 | 46000 | 0 | 76.25 | 4.85 | 0.046 | 0.04 | 57.69231 | 0 | 206.285 | 37.3 | 3.0732 | 1.05372 | 0.07687981 | 0.2567654 | 0.301471
130 | IBP-PLGA | 1 | 46000 | 0 | 76.25 | 4.85 | 0.046 | 0.04 | 57.69231 | 0 | 206.285 | 37.3 | 3.0732 | 3.03719 | 0.07687981 | 0.2567654 | 0.602941
130 | IBP-PLGA | 1 | 46000 | 0 | 76.25 | 4.85 | 0.046 | 0.04 | 57.69231 | 0 | 206.285 | 37.3 | 3.0732 | 5.02066 | 0.07687981 | 0.2567654 | 0.911765
130 | IBP-PLGA | 1 | 46000 | 0 | 76.25 | 4.85 | 0.046 | 0.04 | 57.69231 | 0 | 206.285 | 37.3 | 3.0732 | 7.00413 | 0.07687981 | 0.2567654 | 0.970588
130 | IBP-PLGA | 1 | 46000 | 0 | 76.25 | 4.85 | 0.046 | 0.04 | 57.69231 | 0 | 206.285 | 37.3 | 3.0732 | 9.97934 | 0.07687981 | 0.2567654 | 1
130 | IBP-PLGA | 1 | 46000 | 0 | 76.25 | 4.85 | 0.046 | 0.04 | 57.69231 | 0 | 206.285 | 37.3 | 3.0732 | 14.0702 | 0.07687981 | 0.2567654 | 1
13 | LDC-PLGA | 2.333333 | 10000 | 0 | 68.5 | 13.78 | 1 | 0.418 | 60 | 0.2 | 234.343 | 32.34 | 2.58374 | 0 | 0.3149258 | 0.65 | 0
13 | LDC-PLGA | 2.333333 | 10000 | 0 | 68.5 | 13.78 | 1 | 0.418 | 60 | 0.2 | 234.343 | 32.34 | 2.58374 | 0.1653574 | 0.3149258 | 0.65 | 0.3807339
13 | LDC-PLGA | 2.333333 | 10000 | 0 | 68.5 | 13.78 | 1 | 0.418 | 60 | 0.2 | 234.343 | 32.34 | 2.58374 | 0.4175136 | 0.3149258 | 0.65 | 0.4862385
13 | LDC-PLGA | 2.333333 | 10000 | 0 | 68.5 | 13.78 | 1 | 0.418 | 60 | 0.2 | 234.343 | 32.34 | 2.58374 | 0.790529 | 0.3149258 | 0.65 | 0.6009174
13 | LDC-PLGA | 2.333333 | 10000 | 0 | 68.5 | 13.78 | 1 | 0.418 | 60 | 0.2 | 234.343 | 32.34 | 2.58374 | 4.036972 | 0.3149258 | 0.65 | 0.7087156
13 | LDC-PLGA | 2.333333 | 10000 | 0 | 68.5 | 13.78 | 1 | 0.418 | 60 | 0.2 | 234.343 | 32.34 | 2.58374 | 7.157886 | 0.3149258 | 0.65 | 0.7683486
13 | LDC-PLGA | 2.333333 | 10000 | 0 | 68.5 | 13.78 | 1 | 0.418 | 60 | 0.2 | 234.343 | 32.34 | 2.58374 | 14.22787 | 0.3149258 | 0.65 | 0.8027523
13 | LDC-PLGA | 2.333333 | 10000 | 0 | 68.5 | 13.78 | 1 | 0.418 | 60 | 0.2 | 234.343 | 32.34 | 2.58374 | 21.17591 | 0.3149258 | 0.65 | 0.8188073
13 | LDC-PLGA | 2.333333 | 10000 | 0 | 68.5 | 13.78 | 1 | 0.418 | 60 | 0.2 | 234.343 | 32.34 | 2.58374 | 28.12284 | 0.3149258 | 0.65 | 0.8256881
13 | LDC-PLGA | 2.333333 | 10000 | 0 | 68.5 | 13.78 | 1 | 0.418 | 60 | 0.2 | 234.343 | 32.34 | 2.58374 | 56.02785 | 0.3149258 | 0.65 | 0.8325688
14 | LDC-PLGA | 2.333333 | 10000 | 0 | 68.5 | 13.78 | 1 | 0.05 | 1200 | 0.2 | 234.343 | 32.34 | 2.58374 | 0 | 0.08022953 | 0.4094466 | 0
14 | LDC-PLGA | 2.333333 | 10000 | 0 | 68.5 | 13.78 | 1 | 0.05 | 1200 | 0.2 | 234.343 | 32.34 | 2.58374 | 0.1205845 | 0.08022953 | 0.4094466 | 0.006880734
14 | LDC-PLGA | 2.333333 | 10000 | 0 | 68.5 | 13.78 | 1 | 0.05 | 1200 | 0.2 | 234.343 | 32.34 | 2.58374 | 0.2452892 | 0.08022953 | 0.4094466 | 0.04816514
14 | LDC-PLGA | 2.333333 | 10000 | 0 | 68.5 | 13.78 | 1 | 0.05 | 1200 | 0.2 | 234.343 | 32.34 | 2.58374 | 0.5067846 | 0.08022953 | 0.4094466 | 0.2316514
14 | LDC-PLGA | 2.333333 | 10000 | 0 | 68.5 | 13.78 | 1 | 0.05 | 1200 | 0.2 | 234.343 | 32.34 | 2.58374 | 0.7523485 | 0.08022953 | 0.4094466 | 0.2821101
14 | LDC-PLGA | 2.333333 | 10000 | 0 | 68.5 | 13.78 | 1 | 0.05 | 1200 | 0.2 | 234.343 | 32.34 | 2.58374 | 4.378124 | 0.08022953 | 0.4094466 | 0.5573394
14 | LDC-PLGA | 2.333333 | 10000 | 0 | 68.5 | 13.78 | 1 | 0.05 | 1200 | 0.2 | 234.343 | 32.34 | 2.58374 | 7.276823 | 0.08022953 | 0.4094466 | 0.7614679
14 | LDC-PLGA | 2.333333 | 10000 | 0 | 68.5 | 13.78 | 1 | 0.05 | 1200 | 0.2 | 234.343 | 32.34 | 2.58374 | 14.47701 | 0.08022953 | 0.4094466 | 0.8830275
14 | LDC-PLGA | 2.333333 | 10000 | 0 | 68.5 | 13.78 | 1 | 0.05 | 1200 | 0.2 | 234.343 | 32.34 | 2.58374 | 21.3105 | 0.08022953 | 0.4094466 | 0.9426606
14 | LDC-PLGA | 2.333333 | 10000 | 0 | 68.5 | 13.78 | 1 | 0.05 | 1200 | 0.2 | 234.343 | 32.34 | 2.58374 | 28.37829 | 0.08022953 | 0.4094466 | 0.9587156
14 | LDC-PLGA | 2.333333 | 10000 | 0 | 68.5 | 13.78 | 1 | 0.05 | 1200 | 0.2 | 234.343 | 32.34 | 2.58374 | 56.16629 | 0.08022953 | 0.4094466 | 0.9885321
52 | LDC-PLGA | 1 | 12000 | 0 | 68.5 | 13.78 | 0.2 | 0.0121 | 1875 | 0 | 234.343 | 32.34 | 2.58374 | 0 | 0.05245371 | 0.1475701 | 0
52 | LDC-PLGA | 1 | 12000 | 0 | 68.5 | 13.78 | 0.2 | 0.0121 | 1875 | 0 | 234.343 | 32.34 | 2.58374 | 0.4053171 | 0.05245371 | 0.1475701 | 0.1006161
52 | LDC-PLGA | 1 | 12000 | 0 | 68.5 | 13.78 | 0.2 | 0.0121 | 1875 | 0 | 234.343 | 32.34 | 2.58374 | 0.8248975 | 0.05245371 | 0.1475701 | 0.1285881
52 | LDC-PLGA | 1 | 12000 | 0 | 68.5 | 13.78 | 0.2 | 0.0121 | 1875 | 0 | 234.343 | 32.34 | 2.58374 | 1.244478 | 0.05245371 | 0.1475701 | 0.1565602
52 | LDC-PLGA | 1 | 12000 | 0 | 68.5 | 13.78 | 0.2 | 0.0121 | 1875 | 0 | 234.343 | 32.34 | 2.58374 | 2.28808 | 0.05245371 | 0.1475701 | 0.2516294
52 | LDC-PLGA | 1 | 12000 | 0 | 68.5 | 13.78 | 0.2 | 0.0121 | 1875 | 0 | 234.343 | 32.34 | 2.58374 | 4.177975 | 0.05245371 | 0.1475701 | 0.3691238
52 | LDC-PLGA | 1 | 12000 | 0 | 68.5 | 13.78 | 0.2 | 0.0121 | 1875 | 0 | 234.343 | 32.34 | 2.58374 | 5.007627 | 0.05245371 | 0.1475701 | 0.4697597
52 | LDC-PLGA | 1 | 12000 | 0 | 68.5 | 13.78 | 0.2 | 0.0121 | 1875 | 0 | 234.343 | 32.34 | 2.58374 | 7.759266 | 0.05245371 | 0.1475701 | 0.537055
52 | LDC-PLGA | 1 | 12000 | 0 | 68.5 | 13.78 | 0.2 | 0.0121 | 1875 | 0 | 234.343 | 32.34 | 2.58374 | 13.89964 | 0.05245371 | 0.1475701 | 0.6772915
52 | LDC-PLGA | 1 | 12000 | 0 | 68.5 | 13.78 | 0.2 | 0.0121 | 1875 | 0 | 234.343 | 32.34 | 2.58374 | 19.84271 | 0.05245371 | 0.1475701 | 0.744884
52 | LDC-PLGA | 1 | 12000 | 0 | 68.5 | 13.78 | 0.2 | 0.0121 | 1875 | 0 | 234.343 | 32.34 | 2.58374 | 27.91577 | 0.05245371 | 0.1475701 | 0.8015016
52 | LDC-PLGA | 1 | 12000 | 0 | 68.5 | 13.78 | 0.2 | 0.0121 | 1875 | 0 | 234.343 | 32.34 | 2.58374 | 35.99002 | 0.05245371 | 0.1475701 | 0.8525327
52 | LDC-PLGA | 1 | 12000 | 0 | 68.5 | 13.78 | 0.2 | 0.0121 | 1875 | 0 | 234.343 | 32.34 | 2.58374 | 42.57493 | 0.05245371 | 0.1475701 | 0.9034252
52 | LDC-PLGA | 1 | 12000 | 0 | 68.5 | 13.78 | 0.2 | 0.0121 | 1875 | 0 | 234.343 | 32.34 | 2.58374 | 49.5925 | 0.05245371 | 0.1475701 | 0.9208384
53 | LDC-PLGA | 1 | 12000 | 0 | 68.5 | 13.78 | 0.1 | 0.008 | 1276.596 | 0 | 234.343 | 32.34 | 2.58374 | 0 | 0.02106943 | 0.1108337 | 0
53 | LDC-PLGA | 1 | 12000 | 0 | 68.5 | 13.78 | 0.1 | 0.008 | 1276.596 | 0 | 234.343 | 32.34 | 2.58374 | 0.3995335 | 0.02106943 | 0.1108337 | 0.02230917
53 | LDC-PLGA | 1 | 12000 | 0 | 68.5 | 13.78 | 0.1 | 0.008 | 1276.596 | 0 | 234.343 | 32.34 | 2.58374 | 0.7911666 | 0.02106943 | 0.1108337 | 0.08372522
53 | LDC-PLGA | 1 | 12000 | 0 | 68.5 | 13.78 | 0.1 | 0.008 | 1276.596 | 0 | 234.343 | 32.34 | 2.58374 | 1.578947 | 0.02106943 | 0.1108337 | 0.1842105
53 | LDC-PLGA | 1 | 12000 | 0 | 68.5 | 13.78 | 0.1 | 0.008 | 1276.596 | 0 | 234.343 | 32.34 | 2.58374 | 2.378014 | 0.02106943 | 0.1108337 | 0.2288289
53 | LDC-PLGA | 1 | 12000 | 0 | 68.5 | 13.78 | 0.1 | 0.008 | 1276.596 | 0 | 234.343 | 32.34 | 2.58374 | 4.380196 | 0.02106943 | 0.1108337 | 0.3180279
53 | LDC-PLGA | 1 | 12000 | 0 | 68.5 | 13.78 | 0.1 | 0.008 | 1276.596 | 0 | 234.343 | 32.34 | 2.58374 | 5.55961 | 0.02106943 | 0.1108337 | 0.4799293
53 | LDC-PLGA | 1 | 12000 | 0 | 68.5 | 13.78 | 0.1 | 0.008 | 1276.596 | 0 | 234.343 | 32.34 | 2.58374 | 8.375531 | 0.02106943 | 0.1108337 | 0.5411196
53 | LDC-PLGA | 1 | 12000 | 0 | 68.5 | 13.78 | 0.1 | 0.008 | 1276.596 | 0 | 234.343 | 32.34 | 2.58374 | 14.39901 | 0.02106943 | 0.1108337 | 0.7249163
53 | LDC-PLGA | 1 | 12000 | 0 | 68.5 | 13.78 | 0.1 | 0.008 | 1276.596 | 0 | 234.343 | 32.34 | 2.58374 | 20.04326 | 0.02106943 | 0.1108337 | 0.7858433
53 | LDC-PLGA | 1 | 12000 | 0 | 68.5 | 13.78 | 0.1 | 0.008 | 1276.596 | 0 | 234.343 | 32.34 | 2.58374 | 28.1152 | 0.02106943 | 0.1108337 | 0.8297844
53 | LDC-PLGA | 1 | 12000 | 0 | 68.5 | 13.78 | 0.1 | 0.008 | 1276.596 | 0 | 234.343 | 32.34 | 2.58374 | 35.98736 | 0.02106943 | 0.1108337 | 0.862571
53 | LDC-PLGA | 1 | 12000 | 0 | 68.5 | 13.78 | 0.1 | 0.008 | 1276.596 | 0 | 234.343 | 32.34 | 2.58374 | 43.24781 | 0.02106943 | 0.1108337 | 0.9233475
53 | LDC-PLGA | 1 | 12000 | 0 | 68.5 | 13.78 | 0.1 | 0.008 | 1276.596 | 0 | 234.343 | 32.34 | 2.58374 | 49.9146 | 0.02106943 | 0.1108337 | 0.9227268
54 | LDC-PLGA | 1 | 12000 | 0 | 68.5 | 13.78 | 0.05 | 0.0075 | 1578.947 | 0 | 234.343 | 32.34 | 2.58374 | 0 | 0.1110372 | 0.2185067 | 0
54 | LDC-PLGA | 1 | 12000 | 0 | 68.5 | 13.78 | 0.05 | 0.0075 | 1578.947 | 0 | 234.343 | 32.34 | 2.58374 | 0.2 | 0.1110372 | 0.2185067 | 0.1666667
54 | LDC-PLGA | 1 | 12000 | 0 | 68.5 | 13.78 | 0.05 | 0.0075 | 1578.947 | 0 | 234.343 | 32.34 | 2.58374 | 0.8 | 0.1110372 | 0.2185067 | 0.2257168
54 | LDC-PLGA | 1 | 12000 | 0 | 68.5 | 13.78 | 0.05 | 0.0075 | 1578.947 | 0 | 234.343 | 32.34 | 2.58374 | 2 | 0.1110372 | 0.2185067 | 0.2955018
54 | LDC-PLGA | 1 | 12000 | 0 | 68.5 | 13.78 | 0.05 | 0.0075 | 1578.947 | 0 | 234.343 | 32.34 | 2.58374 | 4 | 0.1110372 | 0.2185067 | 0.4458602
54 | LDC-PLGA | 1 | 12000 | 0 | 68.5 | 13.78 | 0.05 | 0.0075 | 1578.947 | 0 | 234.343 | 32.34 | 2.58374 | 5 | 0.1110372 | 0.2185067 | 0.5694265
54 | LDC-PLGA | 1 | 12000 | 0 | 68.5 | 13.78 | 0.05 | 0.0075 | 1578.947 | 0 | 234.343 | 32.34 | 2.58374 | 8 | 0.1110372 | 0.2185067 | 0.6444265
54 | LDC-PLGA | 1 | 12000 | 0 | 68.5 | 13.78 | 0.05 | 0.0075 | 1578.947 | 0 | 234.343 | 32.34 | 2.58374 | 13.8 | 0.1110372 | 0.2185067 | 0.7675627
54 | LDC-PLGA | 1 | 12000 | 0 | 68.5 | 13.78 | 0.05 | 0.0075 | 1578.947 | 0 | 234.343 | 32.34 | 2.58374 | 20 | 0.1110372 | 0.2185067 | 0.8691577
54 | LDC-PLGA | 1 | 12000 | 0 | 68.5 | 13.78 | 0.05 | 0.0075 | 1578.947 | 0 | 234.343 | 32.34 | 2.58374 | 27.8 | 0.1110372 | 0.2185067 | 0.9329749
54 | LDC-PLGA | 1 | 12000 | 0 | 68.5 | 13.78 | 0.05 | 0.0075 | 1578.947 | 0 | 234.343 | 32.34 | 2.58374 | 42.8 | 0.1110372 | 0.2185067 | 0.9585125
54 | LDC-PLGA | 1 | 12000 | 0 | 68.5 | 13.78 | 0.05 | 0.0075 | 1578.947 | 0 | 234.343 | 32.34 | 2.58374 | 49.8 | 0.1110372 | 0.2185067 | 0.952509
55 | LDC-PLGA | 1 | 12000 | 0 | 68.5 | 13.78 | 0.025 | 0.0061 | 1538.462 | 0 | 234.343 | 32.34 | 2.58374 | 0 | 0.04938047 | 0.2046208 | 0
55 | LDC-PLGA | 1 | 12000 | 0 | 68.5 | 13.78 | 0.025 | 0.0061 | 1538.462 | 0 | 234.343 | 32.34 | 2.58374 | 0.4181185 | 0.04938047 | 0.2046208 | 0.06014737
55 | LDC-PLGA | 1 | 12000 | 0 | 68.5 | 13.78 | 0.025 | 0.0061 | 1538.462 | 0 | 234.343 | 32.34 | 2.58374 | 1.045296 | 0.04938047 | 0.2046208 | 0.2350679
55 | LDC-PLGA | 1 | 12000 | 0 | 68.5 | 13.78 | 0.025 | 0.0061 | 1538.462 | 0 | 234.343 | 32.34 | 2.58374 | 2.090592 | 0.04938047 | 0.2046208 | 0.3499172
55 | LDC-PLGA | 1 | 12000 | 0 | 68.5 | 13.78 | 0.025 | 0.0061 | 1538.462 | 0 | 234.343 | 32.34 | 2.58374 | 3.972125 | 0.04938047 | 0.2046208 | 0.4156623
55 | LDC-PLGA | 1 | 12000 | 0 | 68.5 | 13.78 | 0.025 | 0.0061 | 1538.462 | 0 | 234.343 | 32.34 | 2.58374 | 5.017422 | 0.04938047 | 0.2046208 | 0.4813313
55 | LDC-PLGA | 1 | 12000 | 0 | 68.5 | 13.78 | 0.025 | 0.0061 | 1538.462 | 0 | 234.343 | 32.34 | 2.58374 | 7.735192 | 0.04938047 | 0.2046208 | 0.6400487
55 | LDC-PLGA | 1 | 12000 | 0 | 68.5 | 13.78 | 0.025 | 0.0061 | 1538.462 | 0 | 234.343 | 32.34 | 2.58374 | 14.21603 | 0.04938047 | 0.2046208 | 0.777251
55 | LDC-PLGA | 1 | 12000 | 0 | 68.5 | 13.78 | 0.025 | 0.0061 | 1538.462 | 0 | 234.343 | 32.34 | 2.58374 | 20.27875 | 0.04938047 | 0.2046208 | 0.7941966
55 | LDC-PLGA | 1 | 12000 | 0 | 68.5 | 13.78 | 0.025 | 0.0061 | 1538.462 | 0 | 234.343 | 32.34 | 2.58374 | 27.80488 | 0.04938047 | 0.2046208 | 0.8222045
55 | LDC-PLGA | 1 | 12000 | 0 | 68.5 | 13.78 | 0.025 | 0.0061 | 1538.462 | 0 | 234.343 | 32.34 | 2.58374 | 36.58537 | 0.04938047 | 0.2046208 | 0.855791
55 | LDC-PLGA | 1 | 12000 | 0 | 68.5 | 13.78 | 0.025 | 0.0061 | 1538.462 | 0 | 234.343 | 32.34 | 2.58374 | 43.27526 | 0.04938047 | 0.2046208 | 0.8673293
55 | LDC-PLGA | 1 | 12000 | 0 | 68.5 | 13.78 | 0.025 | 0.0061 | 1538.462 | 0 | 234.343 | 32.34 | 2.58374 | 49.7561 | 0.04938047 | 0.2046208 | 0.8788485
56 | LDC-PLGA | 1 | 12000 | 0 | 68.5 | 13.78 | 0.2 | 0.0286 | 1333.333 | 0 | 234.343 | 32.34 | 2.58374 | 0 | 0.2720542 | 0.6975317 | 0
56 | LDC-PLGA | 1 | 12000 | 0 | 68.5 | 13.78 | 0.2 | 0.0286 | 1333.333 | 0 | 234.343 | 32.34 | 2.58374 | 0.1450108 | 0.2720542 | 0.6975317 | 0.3240555
56 | LDC-PLGA | 1 | 12000 | 0 | 68.5 | 13.78 | 0.2 | 0.0286 | 1333.333 | 0 | 234.343 | 32.34 | 2.58374 | 0.5562709 | 0.2720542 | 0.6975317 | 0.3911329
56 | LDC-PLGA | 1 | 12000 | 0 | 68.5 | 13.78 | 0.2 | 0.0286 | 1333.333 | 0 | 234.343 | 32.34 | 2.58374 | 1.11373 | 0.2720542 | 0.6975317 | 0.7710731
56 | LDC-PLGA | 1 | 12000 | 0 | 68.5 | 13.78 | 0.2 | 0.0286 | 1333.333 | 0 | 234.343 | 32.34 | 2.58374 | 2.378415 | 0.2720542 | 0.6975317 | 0.8270568
56 | LDC-PLGA | 1 | 12000 | 0 | 68.5 | 13.78 | 0.2 | 0.0286 | 1333.333 | 0 | 234.343 | 32.34 | 2.58374 | 3.653797 | 0.2720542 | 0.6975317 | 0.8327621
56 | LDC-PLGA | 1 | 12000 | 0 | 68.5 | 13.78 | 0.2 | 0.0286 | 1333.333 | 0 | 234.343 | 32.34 | 2.58374 | 5.143129 | 0.2720542 | 0.6975317 | 0.8329008
56 | LDC-PLGA | 1 | 12000 | 0 | 68.5 | 13.78 | 0.2 | 0.0286 | 1333.333 | 0 | 234.343 | 32.34 | 2.58374 | 7.693893 | 0.2720542 | 0.6975317 | 0.8443115
56 | LDC-PLGA | 1 | 12000 | 0 | 68.5 | 13.78 | 0.2 | 0.0286 | 1333.333 | 0 | 234.343 | 32.34 | 2.58374 | 14.07674 | 0.2720542 | 0.6975317 | 0.8449058
56 | LDC-PLGA | 1 | 12000 | 0 | 68.5 | 13.78 | 0.2 | 0.0286 | 1333.333 | 0 | 234.343 | 32.34 | 2.58374 | 19.60736 | 0.2720542 | 0.6975317 | 0.8510073
56 | LDC-PLGA | 1 | 12000 | 0 | 68.5 | 13.78 | 0.2 | 0.0286 | 1333.333 | 0 | 234.343 | 32.34 | 2.58374 | 27.90388 | 0.2720542 | 0.6975317 | 0.8573664
56 | LDC-PLGA | 1 | 12000 | 0 | 68.5 | 13.78 | 0.2 | 0.0286 | 1333.333 | 0 | 234.343 | 32.34 | 2.58374 | 35.55974 | 0.2720542 | 0.6975317 | 0.874839
56 | LDC-PLGA | 1 | 12000 | 0 | 68.5 | 13.78 | 0.2 | 0.0286 | 1333.333 | 0 | 234.343 | 32.34 | 2.58374 | 42.79364 | 0.2720542 | 0.6975317 | 0.8755126
57 | LDC-PLGA | 1 | 12000 | 0 | 68.5 | 13.78 | 0.1 | 0.0255 | 1818.182 | 0 | 234.343 | 32.34 | 2.58374 | 0 | 0.01390795 | 0.1357202 | 0
57 | LDC-PLGA | 1 | 12000 | 0 | 68.5 | 13.78 | 0.1 | 0.0255 | 1818.182 | 0 | 234.343 | 32.34 | 2.58374 | 0.6015575 | 0.01390795 | 0.1357202 | 0.02229036
57 | LDC-PLGA | 1 | 12000 | 0 | 68.5 | 13.78 | 0.1 | 0.0255 | 1818.182 | 0 | 234.343 | 32.34 | 2.58374 | 0.9852902 | 0.01390795 | 0.1357202 | 0.1228133
57 | LDC-PLGA | 1 | 12000 | 0 | 68.5 | 13.78 | 0.1 | 0.0255 | 1818.182 | 0 | 234.343 | 32.34 | 2.58374 | 1.559761 | 0.01390795 | 0.1357202 | 0.2791844
57 | LDC-PLGA | 1 | 12000 | 0 | 68.5 | 13.78 | 0.1 | 0.0255 | 1818.182 | 0 | 234.343 | 32.34 | 2.58374 | 2.545051 | 0.01390795 | 0.1357202 | 0.4019977
57 | LDC-PLGA | 1 | 12000 | 0 | 68.5 | 13.78 | 0.1 | 0.0255 | 1818.182 | 0 | 234.343 | 32.34 | 2.58374 | 4.137542 | 0.01390795 | 0.1357202 | 0.5191678
57 | LDC-PLGA | 1 | 12000 | 0 | 68.5 | 13.78 | 0.1 | 0.0255 | 1818.182 | 0 | 234.343 | 32.34 | 2.58374 | 5.528009 | 0.01390795 | 0.1357202 | 0.6363568
57 | LDC-PLGA | 1 | 12000 | 0 | 68.5 | 13.78 | 0.1 | 0.0255 | 1818.182 | 0 | 234.343 | 32.34 | 2.58374 | 8.330386 | 0.01390795 | 0.1357202 | 0.7645875
57 | LDC-PLGA | 1 | 12000 | 0 | 68.5 | 13.78 | 0.1 | 0.0255 | 1818.182 | 0 | 234.343 | 32.34 | 2.58374 | 14.16764 | 0.01390795 | 0.1357202 | 0.8701892
57 | LDC-PLGA | 1 | 12000 | 0 | 68.5 | 13.78 | 0.1 | 0.0255 | 1818.182 | 0 | 234.343 | 32.34 | 2.58374 | 20.22497 | 0.01390795 | 0.1357202 | 0.886385
57 | LDC-PLGA | 1 | 12000 | 0 | 68.5 | 13.78 | 0.1 | 0.0255 | 1818.182 | 0 | 234.343 | 32.34 | 2.58374 | 28.70547 | 0.01390795 | 0.1357202 | 0.9079418
57 | LDC-PLGA | 1 | 12000 | 0 | 68.5 | 13.78 | 0.1 | 0.0255 | 1818.182 | 0 | 234.343 | 32.34 | 2.58374 | 36.17245 | 0.01390795 | 0.1357202 | 0.9463527
57 | LDC-PLGA | 1 | 12000 | 0 | 68.5 | 13.78 | 0.1 | 0.0255 | 1818.182 | 0 | 234.343 | 32.34 | 2.58374 | 49.7058 | 0.01390795 | 0.1357202 | 0.9562658
58 | LDC-PLGA | 1 | 12000 | 0 | 68.5 | 13.78 | 0.05 | 0.0151 | 1250 | 0 | 234.343 | 32.34 | 2.58374 | 0 | 0.2076704 | 0.465268 | 0
58 | LDC-PLGA | 1 | 12000 | 0 | 68.5 | 13.78 | 0.05 | 0.0151 | 1250 | 0 | 234.343 | 32.34 | 2.58374 | 0.2 | 0.2076704 | 0.465268 | 0.1935125
58 | LDC-PLGA | 1 | 12000 | 0 | 68.5 | 13.78 | 0.05 | 0.0151 | 1250 | 0 | 234.343 | 32.34 | 2.58374 | 0.4 | 0.2076704 | 0.465268 | 0.2956452
58 | LDC-PLGA | 1 | 12000 | 0 | 68.5 | 13.78 | 0.05 | 0.0151 | 1250 | 0 | 234.343 | 32.34 | 2.58374 | 0.6 | 0.2076704 | 0.465268 | 0.3816487
58 | LDC-PLGA | 1 | 12000 | 0 | 68.5 | 13.78 | 0.05 | 0.0151 | 1250 | 0 | 234.343 | 32.34 | 2.58374 | 1.2 | 0.2076704 | 0.465268 | 0.4514875
58 | LDC-PLGA | 1 | 12000 | 0 | 68.5 | 13.78 | 0.05 | 0.0151 | 1250 | 0 | 234.343 | 32.34 | 2.58374 | 2 | 0.2076704 | 0.465268 | 0.5965771
58 | LDC-PLGA | 1 | 12000 | 0 | 68.5 | 13.78 | 0.05 | 0.0151 | 1250 | 0 | 234.343 | 32.34 | 2.58374 | 3.6 | 0.2076704 | 0.465268 | 0.6609498
58 | LDC-PLGA | 1 | 12000 | 0 | 68.5 | 13.78 | 0.05 | 0.0151 | 1250 | 0 | 234.343 | 32.34 | 2.58374 | 5.2 | 0.2076704 | 0.465268 | 0.7038172
58 | LDC-PLGA | 1 | 12000 | 0 | 68.5 | 13.78 | 0.05 | 0.0151 | 1250 | 0 | 234.343 | 32.34 | 2.58374 | 8 | 0.2076704 | 0.465268 | 0.8756093
58 | LDC-PLGA | 1 | 12000 | 0 | 68.5 | 13.78 | 0.05 | 0.0151 | 1250 | 0 | 234.343 | 32.34 | 2.58374 | 13.8 | 0.2076704 | 0.465268 | 0.896595
58 | LDC-PLGA | 1 | 12000 | 0 | 68.5 | 13.78 | 0.05 | 0.0151 | 1250 | 0 | 234.343 | 32.34 | 2.58374 | 20.2 | 0.2076704 | 0.465268 | 0.9444086
58 | LDC-PLGA | 1 | 12000 | 0 | 68.5 | 13.78 | 0.05 | 0.0151 | 1250 | 0 | 234.343 | 32.34 | 2.58374 | 36.2 | 0.2076704 | 0.465268 | 0.9537276
58 | LDC-PLGA | 1 | 12000 | 0 | 68.5 | 13.78 | 0.05 | 0.0151 | 1250 | 0 | 234.343 | 32.34 | 2.58374 | 50 | 0.2076704 | 0.465268 | 0.9578674
59 | LDC-PLGA | 1 | 12000 | 0 | 68.5 | 13.78 | 0.025 | 0.0093 | 1333.333 | 0 | 234.343 | 32.34 | 2.58374 | 0 | 0.2362247 | 0.4911918 | 0
59 | LDC-PLGA | 1 | 12000 | 0 | 68.5 | 13.78 | 0.025 | 0.0093 | 1333.333 | 0 | 234.343 | 32.34 | 2.58374 | 0.6271777 | 0.2362247 | 0.4911918 | 0.5738276
59 | LDC-PLGA | 1 | 12000 | 0 | 68.5 | 13.78 | 0.025 | 0.0093 | 1333.333 | 0 | 234.343 | 32.34 | 2.58374 | 1.672474 | 0.2362247 | 0.4911918 | 0.6504255
59 | LDC-PLGA | 1 | 12000 | 0 | 68.5 | 13.78 | 0.025 | 0.0093 | 1333.333 | 0 | 234.343 | 32.34 | 2.58374 | 2.926829 | 0.2362247 | 0.4911918 | 0.6778622
59 | LDC-PLGA | 1 | 12000 | 0 | 68.5 | 13.78 | 0.025 | 0.0093 | 1333.333 | 0 | 234.343 | 32.34 | 2.58374 | 4.390244 | 0.2362247 | 0.4911918 | 0.7053179
59 | LDC-PLGA | 1 | 12000 | 0 | 68.5 | 13.78 | 0.025 | 0.0093 | 1333.333 | 0 | 234.343 | 32.34 | 2.58374 | 5.017422 | 0.2362247 | 0.4911918 | 0.7326974
59 | LDC-PLGA | 1 | 12000 | 0 | 68.5 | 13.78 | 0.025 | 0.0093 | 1333.333 | 0 | 234.343 | 32.34 | 2.58374 | 8.15331 | 0.2362247 | 0.4911918 | 0.8149502
59 | LDC-PLGA | 1 | 12000 | 0 | 68.5 | 13.78 | 0.025 | 0.0093 | 1333.333 | 0 | 234.343 | 32.34 | 2.58374 | 14.00697 | 0.2362247 | 0.4911918 | 0.8482702
59 | LDC-PLGA | 1 | 12000 | 0 | 68.5 | 13.78 | 0.025 | 0.0093 | 1333.333 | 0 | 234.343 | 32.34 | 2.58374 | 19.86063 | 0.2362247 | 0.4911918 | 0.8651968
59 | LDC-PLGA | 1 | 12000 | 0 | 68.5 | 13.78 | 0.025 | 0.0093 | 1333.333 | 0 | 234.343 | 32.34 | 2.58374 | 27.80488 | 0.2362247 | 0.4911918 | 0.8877782
59 | LDC-PLGA | 1 | 12000 | 0 | 68.5 | 13.78 | 0.025 | 0.0093 | 1333.333 | 0 | 234.343 | 32.34 | 2.58374 | 42.85714 | 0.2362247 | 0.4911918 | 0.9164715
59 | LDC-PLGA | 1 | 12000 | 0 | 68.5 | 13.78 | 0.025 | 0.0093 | 1333.333 | 0 | 234.343 | 32.34 | 2.58374 | 50.17422 | 0.2362247 | 0.4911918 | 0.9171379
60 | LDC-PLGA | 1 | 12000 | 0 | 68.5 | 13.78 | 0.2 | 0.1691 | 714.2857 | 0 | 234.343 | 32.34 | 2.58374 | 0 | 0.0148961 | 0.03107542 | 0
60 | LDC-PLGA | 1 | 12000 | 0 | 68.5 | 13.78 | 0.2 | 0.1691 | 714.2857 | 0 | 234.343 | 32.34 | 2.58374 | 0.6323422 | 0.0148961 | 0.03107542 | 0.03359813
60 | LDC-PLGA | 1 | 12000 | 0 | 68.5 | 13.78 | 0.2 | 0.1691 | 714.2857 | 0 | 234.343 | 32.34 | 2.58374 | 2.11692 | 0.0148961 | 0.03107542 | 0.05608273
60 | LDC-PLGA | 1 | 12000 | 0 | 68.5 | 13.78 | 0.2 | 0.1691 | 714.2857 | 0 | 234.343 | 32.34 | 2.58374 | 4.453733 | 0.0148961 | 0.03107542 | 0.07306008
60 | LDC-PLGA | 1 | 12000 | 0 | 68.5 | 13.78 | 0.2 | 0.1691 | 714.2857 | 0 | 234.343 | 32.34 | 2.58374 | 5.724361 | 0.0148961 | 0.03107542 | 0.1011114
60 | LDC-PLGA | 1 | 12000 | 0 | 68.5 | 13.78 | 0.2 | 0.1691 | 714.2857 | 0 | 234.343 | 32.34 | 2.58374 | 8.058797 | 0.0148961 | 0.03107542 | 0.1292617
60 | LDC-PLGA | 1 | 12000 | 0 | 68.5 | 13.78 | 0.2 | 0.1691 | 714.2857 | 0 | 234.343 | 32.34 | 2.58374 | 13.98998 | 0.0148961 | 0.03107542 | 0.252719
60 | LDC-PLGA | 1 | 12000 | 0 | 68.5 | 13.78 | 0.2 | 0.1691 | 714.2857 | 0 | 234.343 | 32.34 | 2.58374 | 19.69294 | 0.0148961 | 0.03107542 | 0.4487807
60 | LDC-PLGA | 1 | 12000 | 0 | 68.5 | 13.78 | 0.2 | 0.1691 | 714.2857 | 0 | 234.343 | 32.34 | 2.58374 | 28.14874 | 0.0148961 | 0.03107542 | 0.7065512
60 | LDC-PLGA | 1 | 12000 | 0 | 68.5 | 13.78 | 0.2 | 0.1691 | 714.2857 | 0 | 234.343 | 32.34 | 2.58374 | 36.00309 | 0.0148961 | 0.03107542 | 0.7910814
60 | LDC-PLGA | 1 | 12000 | 0 | 68.5 | 13.78 | 0.2 | 0.1691 | 714.2857 | 0 | 234.343 | 32.34 | 2.58374 | 42.79958 | 0.0148961 | 0.03107542 | 0.8475802
60 | LDC-PLGA | 1 | 12000 | 0 | 68.5 | 13.78 | 0.2 | 0.1691 | 714.2857 | 0 | 234.343 | 32.34 | 2.58374 | 49.81596 | 0.0148961 | 0.03107542 | 0.8705798
61 | LDC-PLGA | 1 | 12000 | 0 | 68.5 | 13.78 | 0.1 | 0.0898 | 759.4937 | 0 | 234.343 | 32.34 | 2.58374 | 0 | 0.004784448 | 0.009896362 | 0
61 | LDC-PLGA | 1 | 12000 | 0 | 68.5 | 13.78 | 0.1 | 0.0898 | 759.4937 | 0 | 234.343 | 32.34 | 2.58374 | 1.208758 | 0.004784448 | 0.009896362 | 0.01664723
61 | LDC-PLGA | 1 | 12000 | 0 | 68.5 | 13.78 | 0.1 | 0.0898 | 759.4937 | 0 | 234.343 | 32.34 | 2.58374 | 3.630789 | 0.004784448 | 0.009896362 | 0.0275949
61 | LDC-PLGA | 1 | 12000 | 0 | 68.5 | 13.78 | 0.1 | 0.0898 | 759.4937 | 0 | 234.343 | 32.34 | 2.58374 | 5.445619 | 0.004784448 | 0.009896362 | 0.0441857
61 | LDC-PLGA | 1 | 12000 | 0 | 68.5 | 13.78 | 0.1 | 0.0898 | 759.4937 | 0 | 234.343 | 32.34 | 2.58374 | 8.268312 | 0.004784448 | 0.009896362 | 0.07185584
61 | LDC-PLGA | 1 | 12000 | 0 | 68.5 | 13.78 | 0.1 | 0.0898 | 759.4937 | 0 | 234.343 | 32.34 | 2.58374 | 14.11346 | 0.004784448 | 0.009896362 | 0.1383507
61 | LDC-PLGA | 1 | 12000 | 0 | 68.5 | 13.78 | 0.1 | 0.0898 | 759.4937 | 0 | 234.343 | 32.34 | 2.58374 | 20.32993 | 0.004784448 | 0.009896362 | 0.3668222
61 | LDC-PLGA | 1 | 12000 | 0 | 68.5 | 13.78 | 0.1 | 0.0898 | 759.4937 | 0 | 234.343 | 32.34 | 2.58374 | 28.13325 | 0.004784448 | 0.009896362 | 0.7403973
61 | LDC-PLGA | 1 | 12000 | 0 | 68.5 | 13.78 | 0.1 | 0.0898 | 759.4937 | 0 | 234.343 | 32.34 | 2.58374 | 35.17023 | 0.004784448 | 0.009896362 | 0.9073398
61 | LDC-PLGA | 1 | 12000 | 0 | 68.5 | 13.78 | 0.1 | 0.0898 | 759.4937 | 0 | 234.343 | 32.34 | 2.58374 | 43.03563 | 0.004784448 | 0.009896362 | 0.9736466
62 | LDC-PLGA | 1 | 12000 | 0 | 68.5 | 13.78 | 0.05 | 0.0418 | 705.8824 | 0 | 234.343 | 32.34 | 2.58374 | 0 | 0.01474172 | 0.01962734 | 0
62 | LDC-PLGA | 1 | 12000 | 0 | 68.5 | 13.78 | 0.05 | 0.0418 | 705.8824 | 0 | 234.343 | 32.34 | 2.58374 | 1.6 | 0.01474172 | 0.01962734 | 0.04284946
62 | LDC-PLGA | 1 | 12000 | 0 | 68.5 | 13.78 | 0.05 | 0.0418 | 705.8824 | 0 | 234.343 | 32.34 | 2.58374 | 4.8 | 0.01474172 | 0.01962734 | 0.06944444
62 | LDC-PLGA | 1 | 12000 | 0 | 68.5 | 13.78 | 0.05 | 0.0418 | 705.8824 | 0 | 234.343 | 32.34 | 2.58374 | 7 | 0.01474172 | 0.01962734 | 0.09612903
62 | LDC-PLGA | 1 | 12000 | 0 | 68.5 | 13.78 | 0.05 | 0.0418 | 705.8824 | 0 | 234.343 | 32.34 | 2.58374 | 14 | 0.01474172 | 0.01962734 | 0.3213082
62 | LDC-PLGA | 1 | 12000 | 0 | 68.5 | 13.78 | 0.05 | 0.0418 | 705.8824 | 0 | 234.343 | 32.34 | 2.58374 | 19.8 | 0.01474172 | 0.01962734 | 0.6648746
62 | LDC-PLGA | 1 | 12000 | 0 | 68.5 | 13.78 | 0.05 | 0.0418 | 705.8824 | 0 | 234.343 | 32.34 | 2.58374 | 27.4 | 0.01474172 | 0.01962734 | 0.7878495
62 | LDC-PLGA | 1 | 12000 | 0 | 68.5 | 13.78 | 0.05 | 0.0418 | 705.8824 | 0 | 234.343 | 32.34 | 2.58374 | 43.4 | 0.01474172 | 0.01962734 | 0.8240502
62 | LDC-PLGA | 1 | 12000 | 0 | 68.5 | 13.78 | 0.05 | 0.0418 | 705.8824 | 0 | 234.343 | 32.34 | 2.58374 | 50.2 | 0.01474172 | 0.01962734 | 0.8610753
63 | LDC-PLGA | 1 | 12000 | 0 | 68.5 | 13.78 | 0.025 | 0.0258 | 789.4737 | 0 | 234.343 | 32.34 | 2.58374 | 0 | 0.005464325 | 0.01749178 | 0
63 | LDC-PLGA | 1 | 12000 | 0 | 68.5 | 13.78 | 0.025 | 0.0258 | 789.4737 | 0 | 234.343 | 32.34 | 2.58374 | 1.463415 | 0.005464325 | 0.01749178 | 0.02745568
63 | LDC-PLGA | 1 | 12000 | 0 | 68.5 | 13.78 | 0.025 | 0.0258 | 789.4737 | 0 | 234.343 | 32.34 | 2.58374 | 4.181185 | 0.005464325 | 0.01749178 | 0.06049009
63 | LDC-PLGA | 1 | 12000 | 0 | 68.5 | 13.78 | 0.025 | 0.0258 | 789.4737 | 0 | 234.343 | 32.34 | 2.58374 | 5.644599 | 0.005464325 | 0.01749178 | 0.08248129
63 | LDC-PLGA | 1 | 12000 | 0 | 68.5 | 13.78 | 0.025 | 0.0258 | 789.4737 | 0 | 234.343 | 32.34 | 2.58374 | 8.362369 | 0.005464325 | 0.01749178 | 0.1100512
63 | LDC-PLGA | 1 | 12000 | 0 | 68.5 | 13.78 | 0.025 | 0.0258 | 789.4737 | 0 | 234.343 | 32.34 | 2.58374 | 14.00697 | 0.005464325 | 0.01749178 | 0.2581063
63 | LDC-PLGA | 1 | 12000 | 0 | 68.5 | 13.78 | 0.025 | 0.0258 | 789.4737 | 0 | 234.343 | 32.34 | 2.58374 | 19.86063 | 0.005464325 | 0.01749178 | 0.5100055
63 | LDC-PLGA | 1 | 12000 | 0 | 68.5 | 13.78 | 0.025 | 0.0258 | 789.4737 | 0 | 234.343 | 32.34 | 2.58374 | 27.38676 | 0.005464325 | 0.01749178 | 0.7019478
63 | LDC-PLGA | 1 | 12000 | 0 | 68.5 | 13.78 | 0.025 | 0.0258 | 789.4737 | 0 | 234.343 | 32.34 | 2.58374 | 42.02091 | 0.005464325 | 0.01749178 | 0.7688544
63 | LDC-PLGA | 1 | 12000 | 0 | 68.5 | 13.78 | 0.025 | 0.0258 | 789.4737 | 0 | 234.343 | 32.34 | 2.58374 | 50.17422 | 0.005464325 | 0.01749178 | 0.8078483
64 | LDC-PLGA | 1 | 12000 | 0 | 68.5 | 13.78 | 0.2 | 0.1774 | 759.4937 | 0 | 234.343 | 32.34 | 2.58374 | 0 | 0.0115933 | 0.01655524 | 0
64 | LDC-PLGA | 1 | 12000 | 0 | 68.5 | 13.78 | 0.2 | 0.1774 | 759.4937 | 0 | 234.343 | 32.34 | 2.58374 | 0.4219576 | 0.0115933 | 0.01655524 | 0.02240536
64 | LDC-PLGA | 1 | 12000 | 0 | 68.5 | 13.78 | 0.2 | 0.1774 | 759.4937 | 0 | 234.343 | 32.34 | 2.58374 | 2.972721 | 0.0115933 | 0.01655524 | 0.03381604
64 | LDC-PLGA | 1 | 12000 | 0 | 68.5 | 13.78 | 0.2 | 0.1774 | 759.4937 | 0 | 234.343 | 32.34 | 2.58374 | 5.3131 | 0.0115933 | 0.01655524 | 0.03403395
64 | LDC-PLGA | 1 | 12000 | 0 | 68.5 | 13.78 | 0.2 | 0.1774 | 759.4937 | 0 | 234.343 | 32.34 | 2.58374 | 8.28701 | 0.0115933 | 0.01655524 | 0.05665722
64 | LDC-PLGA | 1 | 12000 | 0 | 68.5 | 13.78 | 0.2 | 0.1774 | 759.4937 | 0 | 234.343 | 32.34 | 2.58374 | 14.01256 | 0.0115933 | 0.01655524 | 0.1465758
64 | LDC-PLGA | 1 | 12000 | 0 | 68.5 | 13.78 | 0.2 | 0.1774 | 759.4937 | 0 | 234.343 | 32.34 | 2.58374 | 20.1256 | 0.0115933 | 0.01655524 | 0.4153014
64 | LDC-PLGA | 1 | 12000 | 0 | 68.5 | 13.78 | 0.2 | 0.1774 | 759.4937 | 0 | 234.343 | 32.34 | 2.58374 | 35.77369 | 0.0115933 | 0.01655524 | 0.8692724
64 | LDC-PLGA | 1 | 12000 | 0 | 68.5 | 13.78 | 0.2 | 0.1774 | 759.4937 | 0 | 234.343 | 32.34 | 2.58374 | 42.78651 | 0.0115933 | 0.01655524 | 0.9090315
64 | LDC-PLGA | 1 | 12000 | 0 | 68.5 | 13.78 | 0.2 | 0.1774 | 759.4937 | 0 | 234.343 | 32.34 | 2.58374 | 49.38212 | 0.0115933 | 0.01655524 | 0.9096456
65 | LDC-PLGA | 1 | 12000 | 0 | 68.5 | 13.78 | 0.1 | 0.0969 | 722.8916 | 0 | 234.343 | 32.34 | 2.58374 | 0 | 0.009061984 | 0.02199331 | 0
65 | LDC-PLGA | 1 | 12000 | 0 | 68.5 | 13.78 | 0.1 | 0.0969 | 722.8916 | 0 | 234.343 | 32.34 | 2.58374 | 1.004477 | 0.009061984 | 0.02199331 | 0.02783943
65 | LDC-PLGA | 1 | 12000 | 0 | 68.5 | 13.78 | 0.1 | 0.0969 | 722.8916 | 0 | 234.343 | 32.34 | 2.58374 | 3.624017 | 0.009061984 | 0.02199331 | 0.06111508
65 | LDC-PLGA | 1 | 12000 | 0 | 68.5 | 13.78 | 0.1 | 0.0969 | 722.8916 | 0 | 234.343 | 32.34 | 2.58374 | 5.842895 | 0.009061984 | 0.02199331 | 0.07766826
65 | LDC-PLGA | 1 | 12000 | 0 | 68.5 | 13.78 | 0.1 | 0.0969 | 722.8916 | 0 | 234.343 | 32.34 | 2.58374 | 8.464693 | 0.009061984 | 0.02199331 | 0.09977051
65 | LDC-PLGA | 1 | 12000 | 0 | 68.5 | 13.78 | 0.1 | 0.0969 | 722.8916 | 0 | 234.343 | 32.34 | 2.58374 | 14.08976 | 0.009061984 | 0.02199331 | 0.2556713
65 | LDC-PLGA | 1 | 12000 | 0 | 68.5 | 13.78 | 0.1 | 0.0969 | 722.8916 | 0 | 234.343 | 32.34 | 2.58374 | 20.09857 | 0.009061984 | 0.02199331 | 0.5120951
65 | LDC-PLGA | 1 | 12000 | 0 | 68.5 | 13.78 | 0.1 | 0.0969 | 722.8916 | 0 | 234.343 | 32.34 | 2.58374 | 28.54069 | 0.009061984 | 0.02199331 | 0.7235996
65 | LDC-PLGA | 1 | 12000 | 0 | 68.5 | 13.78 | 0.1 | 0.0969 | 722.8916 | 0 | 234.343 | 32.34 | 2.58374 | 35.77292 | 0.009061984 | 0.02199331 | 0.9240435
65 | LDC-PLGA | 1 | 12000 | 0 | 68.5 | 13.78 | 0.1 | 0.0969 | 722.8916 | 0 | 234.343 | 32.34 | 2.58374 | 43.23765 | 0.009061984 | 0.02199331 | 0.9736278
66 | LDC-PLGA | 1 | 12000 | 0 | 68.5 | 13.78 | 0.05 | 0.0593 | 750 | 0 | 234.343 | 32.34 | 2.58374 | 0 | 0.01539279 | 0.03493231 | 0
66 | LDC-PLGA | 1 | 12000 | 0 | 68.5 | 13.78 | 0.05 | 0.0593 | 750 | 0 | 234.343 | 32.34 | 2.58374 | 0.6 | 0.01539279 | 0.03493231 | 0.02681004
66 | LDC-PLGA | 1 | 12000 | 0 | 68.5 | 13.78 | 0.05 | 0.0593 | 750 | 0 | 234.343 | 32.34 | 2.58374 | 2 | 0.01539279 | 0.03493231 | 0.07507168
66 | LDC-PLGA | 1 | 12000 | 0 | 68.5 | 13.78 | 0.05 | 0.0593 | 750 | 0 | 234.343 | 32.34 | 2.58374 | 5 | 0.01539279 | 0.03493231 | 0.1124373
66 | LDC-PLGA | 1 | 12000 | 0 | 68.5 | 13.78 | 0.05 | 0.0593 | 750 | 0 | 234.343 | 32.34 | 2.58374 | 8 | 0.01539279 | 0.03493231 | 0.1820609
66 | LDC-PLGA | 1 | 12000 | 0 | 68.5 | 13.78 | 0.05 | 0.0593 | 750 | 0 | 234.343 | 32.34 | 2.58374 | 13.8 | 0.01539279 | 0.03493231 | 0.5310036
66 | LDC-PLGA | 1 | 12000 | 0 | 68.5 | 13.78 | 0.05 | 0.0593 | 750 | 0 | 234.343 | 32.34 | 2.58374 | 19.6 | 0.01539279 | 0.03493231 | 0.7079032
66 | LDC-PLGA | 1 | 12000 | 0 | 68.5 | 13.78 | 0.05 | 0.0593 | 750 | 0 | 234.343 | 32.34 | 2.58374 | 28 | 0.01539279 | 0.03493231 | 0.8254301
66 | LDC-PLGA | 1 | 12000 | 0 | 68.5 | 13.78 | 0.05 | 0.0593 | 750 | 0 | 234.343 | 32.34 | 2.58374 | 36.2 | 0.01539279 | 0.03493231 | 0.8408244
66 | LDC-PLGA | 1 | 12000 | 0 | 68.5 | 13.78 | 0.05 | 0.0593 | 750 | 0 | 234.343 | 32.34 | 2.58374 | 50.2 | 0.01539279 | 0.03493231 | 0.8503226
67 | LDC-PLGA | 1 | 12000 | 0 | 68.5 | 13.78 | 0.025 | 0.0278 | 740.7407 | 0 | 234.343 | 32.34 | 2.58374 | 0 | 0.007291952 | 0.02797417 | 0
67 | LDC-PLGA | 1 | 12000 | 0 | 68.5 | 13.78 | 0.025 | 0.0278 | 740.7407 | 0 | 234.343 | 32.34 | 2.58374 | 0.6271777 | 0.007291952 | 0.02797417 | 0.01645056
67 | LDC-PLGA | 1 | 12000 | 0 | 68.5 | 13.78 | 0.025 | 0.0278 | 740.7407 | 0 | 234.343 | 32.34 | 2.58374 | 2.299652 | 0.007291952 | 0.02797417 | 0.06578321
67 | LDC-PLGA | 1 | 12000 | 0 | 68.5 | 13.78 | 0.025 | 0.0278 | 740.7407 | 0 | 234.343 | 32.34 | 2.58374 | 4.599303 | 0.007291952 | 0.02797417 | 0.1097085
67 | LDC-PLGA | 1 | 12000 | 0 | 68.5 | 13.78 | 0.025 | 0.0278 | 740.7407 | 0 | 234.343 | 32.34 | 2.58374 | 5.853659 | 0.007291952 | 0.02797417 | 0.1426096
67 | LDC-PLGA | 1 | 12000 | 0 | 68.5 | 13.78 | 0.025 | 0.0278 | 740.7407 | 0 | 234.343 | 32.34 | 2.58374 | 7.944251 | 0.007291952 | 0.02797417 | 0.1865159
67 | LDC-PLGA | 1 | 12000 | 0 | 68.5 | 13.78 | 0.025 | 0.0278 | 740.7407 | 0 | 234.343 | 32.34 | 2.58374 | 14.00697 | 0.007291952 | 0.02797417 | 0.3837893
67 | LDC-PLGA | 1 | 12000 | 0 | 68.5 | 13.78 | 0.025 | 0.0278 | 740.7407 | 0 | 234.343 | 32.34 | 2.58374 | 20.06969 | 0.007291952 | 0.02797417 | 0.6466366
67 | LDC-PLGA | 1 | 12000 | 0 | 68.5 | 13.78 | 0.025 | 0.0278 | 740.7407 | 0 | 234.343 | 32.34 | 2.58374 | 27.1777 | 0.007291952 | 0.02797417 | 0.7401801
67 | LDC-PLGA | 1 | 12000 | 0 | 68.5 | 13.78 | 0.025 | 0.0278 | 740.7407 | 0 | 234.343 | 32.34 | 2.58374 | 36.58537 | 0.007291952 | 0.02797417 | 0.7574304
67 | LDC-PLGA | 1 | 12000 | 0 | 68.5 | 13.78 | 0.025 | 0.0278 | 740.7407 | 0 | 234.343 | 32.34 | 2.58374 | 43.69338 | 0.007291952 | 0.02797417 | 0.7799356
67 | LDC-PLGA | 1 | 12000 | 0 | 68.5 | 13.78 | 0.025 | 0.0278 | 740.7407 | 0 | 234.343 | 32.34 | 2.58374 | 49.7561 | 0.007291952 | 0.02797417 | 0.7804878
68 | LDC-PLGA | 1 | 48000 | 0 | 68.5 | 13.78 | 0.2 | 0.0124 | 1621.622 | 0 | 234.343 | 32.34 | 2.58374 | 0 | 0.02113552 | 0.05159675 | 0
68 | LDC-PLGA | 1 | 48000 | 0 | 68.5 | 13.78 | 0.2 | 0.0124 | 1621.622 | 0 | 234.343 | 32.34 | 2.58374 | 0.5172414 | 0.02113552 | 0.05159675 | 0.04048876
68 | LDC-PLGA | 1 | 48000 | 0 | 68.5 | 13.78 | 0.2 | 0.0124 | 1621.622 | 0 | 234.343 | 32.34 | 2.58374 | 1.034483 | 0.02113552 | 0.05159675 | 0.06293362
68 | LDC-PLGA | 1 | 48000 | 0 | 68.5 | 13.78 | 0.2 | 0.0124 | 1621.622 | 0 | 234.343 | 32.34 | 2.58374 | 2.241379 | 0.02113552 | 0.05159675 | 0.07626592
68 | LDC-PLGA | 1 | 48000 | 0 | 68.5 | 13.78 | 0.2 | 0.0124 | 1621.622 | 0 | 234.343 | 32.34 | 2.58374 | 4.482759 | 0.02113552 | 0.05159675 | 0.1029564
68 | LDC-PLGA | 1 | 48000 | 0 | 68.5 | 13.78 | 0.2 | 0.0124 | 1621.622 | 0 | 234.343 | 32.34 | 2.58374 | 8.965517 | 0.02113552 | 0.05159675 | 0.1203013
68 | LDC-PLGA | 1 | 48000 | 0 | 68.5 | 13.78 | 0.2 | 0.0124 | 1621.622 | 0 | 234.343 | 32.34 | 2.58374 | 14.65517 | 0.02113552 | 0.05159675 | 0.2050326
68 | LDC-PLGA | 1 | 48000 | 0 | 68.5 | 13.78 | 0.2 | 0.0124 | 1621.622 | 0 | 234.343 | 32.34 | 2.58374 | 20.17241 | 0.02113552 | 0.05159675 | 0.2897898
68 | LDC-PLGA | 1 | 48000 | 0 | 68.5 | 13.78 | 0.2 | 0.0124 | 1621.622 | 0 | 234.343 | 32.34 | 2.58374 | 28.27586 | 0.02113552 | 0.05159675 | 0.3471316
68 | LDC-PLGA | 1 | 48000 | 0 | 68.5 | 13.78 | 0.2 | 0.0124 | 1621.622 | 0 | 234.343 | 32.34 | 2.58374 | 36.37931 | 0.02113552 | 0.05159675 | 0.3954644
68 | LDC-PLGA | 1 | 48000 | 0 | 68.5 | 13.78 | 0.2 | 0.0124 | 1621.622 | 0 | 234.343 | 32.34 | 2.58374 | 43.27586 | 0.02113552 | 0.05159675 | 0.4710055
68 | LDC-PLGA | 1 | 48000 | 0 | 68.5 | 13.78 | 0.2 | 0.0124 | 1621.622 | 0 | 234.343 | 32.34 | 2.58374 | 50.51724 | 0.02113552 | 0.05159675 | 0.5104587
69 | LDC-PLGA | 1 | 48000 | 0 | 68.5 | 13.78 | 0.1 | 0.0069 | 1538.462 | 0 | 234.343 | 32.34 | 2.58374 | 0 | 0.0685027 | 0.123002 | 0
69 | LDC-PLGA | 1 | 48000 | 0 | 68.5 | 13.78 | 0.1 | 0.0069 | 1538.462 | 0 | 234.343 | 32.34 | 2.58374 | 0.6320529 | 0.0685027 | 0.123002 | 0.1514329
69 | LDC-PLGA | 1 | 48000 | 0 | 68.5 | 13.78 | 0.1 | 0.0069 | 1538.462 | 0 | 234.343 | 32.34 | 2.58374 | 2.323877 | 0.0685027 | 0.123002 | 0.2169471
69 | LDC-PLGA | 1 | 48000 | 0 | 68.5 | 13.78 | 0.1 | 0.0069 | 1538.462 | 0 | 234.343 | 32.34 | 2.58374 | 4.542122 | 0.0685027 | 0.123002 | 0.2470634
69 | LDC-PLGA | 1 | 48000 | 0 | 68.5 | 13.78 | 0.1 | 0.0069 | 1538.462 | 0 | 234.343 | 32.34 | 2.58374 | 7.962135 | 0.0685027 | 0.123002 | 0.2720281
69 | LDC-PLGA | 1 | 48000 | 0 | 68.5 | 13.78 | 0.1 | 0.0069 | 1538.462 | 0 | 234.343 | 32.34 | 2.58374 | 13.94845 | 0.0685027 | 0.123002 | 0.3119282
69 | LDC-PLGA | 1 | 48000 | 0 | 68.5 | 13.78 | 0.1 | 0.0069 | 1538.462 | 0 | 234.343 | 32.34 | 2.58374 | 19.74602 | 0.0685027 | 0.123002 | 0.4023493
69 | LDC-PLGA | 1 | 48000 | 0 | 68.5 | 13.78 | 0.1 | 0.0069 | 1538.462 | 0 | 234.343 | 32.34 | 2.58374 | 27.94193 | 0.0685027 | 0.123002 | 0.497619
69 | LDC-PLGA | 1 | 48000 | 0 | 68.5 | 13.78 | 0.1 | 0.0069 | 1538.462 | 0 | 234.343 | 32.34 | 2.58374 | 36.11533 | 0.0685027 | 0.123002 | 0.6585471
69 | LDC-PLGA | 1 | 48000 | 0 | 68.5 | 13.78 | 0.1 | 0.0069 | 1538.462 | 0 | 234.343 | 32.34 | 2.58374 | 42.94669 | 0.0685027 | 0.123002 | 0.7337297
69 | LDC-PLGA | 1 | 48000 | 0 | 68.5 | 13.78 | 0.1 | 0.0069 | 1538.462 | 0 | 234.343 | 32.34 | 2.58374 | 49.63953 | 0.0685027 | 0.123002 | 0.7129643
70 | LDC-PLGA | 1 | 48000 | 0 | 68.5 | 13.78 | 0.05 | 0.0177 | 1363.636 | 0 | 234.343 | 32.34 | 2.58374 | 0 | 0.0463292 | 0.1480913 | 0
70 | LDC-PLGA | 1 | 48000 | 0 | 68.5 | 13.78 | 0.05 | 0.0177 | 1363.636 | 0 | 234.343 | 32.34 | 2.58374 | 0.3448276 | 0.0463292 | 0.1480913 | 0.05853267
70 | LDC-PLGA | 1 | 48000 | 0 | 68.5 | 13.78 | 0.05 | 0.0177 | 1363.636 | 0 | 234.343 | 32.34 | 2.58374 | 0.862069 | 0.0463292 | 0.1480913 | 0.1485451
70 | LDC-PLGA | 1 | 48000 | 0 | 68.5 | 13.78 | 0.05 | 0.0177 | 1363.636 | 0 | 234.343 | 32.34 | 2.58374 | 1.551724 | 0.0463292 | 0.1480913 | 0.1844776
70 | LDC-PLGA | 1 | 48000 | 0 | 68.5 | 13.78 | 0.05 | 0.0177 | 1363.636 | 0 | 234.343 | 32.34 | 2.58374 | 3.103448 | 0.0463292 | 0.1480913 | 0.2112716
70 | LDC-PLGA | 1 | 48000 | 0 | 68.5 | 13.78 | 0.05 | 0.0177 | 1363.636 | 0 | 234.343 | 32.34 | 2.58374 | 4.827586 | 0.0463292 | 0.1480913 | 0.2605623
70 | LDC-PLGA | 1 | 48000 | 0 | 68.5 | 13.78 | 0.05 | 0.0177 | 1363.636 | 0 | 234.343 | 32.34 | 2.58374 | 8.103448 | 0.0463292 | 0.1480913 | 0.300611
70 | LDC-PLGA | 1 | 48000 | 0 | 68.5 | 13.78 | 0.05 | 0.0177 | 1363.636 | 0 | 234.343 | 32.34 | 2.58374 | 14.13793 | 0.0463292 | 0.1480913 | 0.443849
70 | LDC-PLGA | 1 | 48000 | 0 | 68.5 | 13.78 | 0.05 | 0.0177 | 1363.636 | 0 | 234.343 | 32.34 | 2.58374 | 19.82759 | 0.0463292 | 0.1480913 | 0.5240758
70 | LDC-PLGA | 1 | 48000 | 0 | 68.5 | 13.78 | 0.05 | 0.0177 | 1363.636 | 0 | 234.343 | 32.34 | 2.58374 | 28.10345 | 0.0463292 | 0.1480913 | 0.6354458
70 | LDC-PLGA | 1 | 48000 | 0 | 68.5 | 13.78 | 0.05 | 0.0177 | 1363.636 | 0 | 234.343 | 32.34 | 2.58374 | 36.2069 | 0.0463292 | 0.1480913 | 0.7108056
70 | LDC-PLGA | 1 | 48000 | 0 | 68.5 | 13.78 | 0.05 | 0.0177 | 1363.636 | 0 | 234.343 | 32.34 | 2.58374 | 42.06897 | 0.0463292 | 0.1480913 | 0.759475
70 | LDC-PLGA | 1 | 48000 | 0 | 68.5 | 13.78 | 0.05 | 0.0177 | 1363.636 | 0 | 234.343 | 32.34 | 2.58374 | 49.82759 | 0.0463292 | 0.1480913 | 0.7988506
71 | LDC-PLGA | 1 | 48000 | 0 | 68.5 | 13.78 | 0.025 | 0.0087 | 1395.349 | 0 | 234.343 | 32.34 | 2.58374 | 0 | 0.04389343 | 0.147455 | 0
71 | LDC-PLGA | 1 | 48000 | 0 | 68.5 | 13.78 | 0.025 | 0.0087 | 1395.349 | 0 | 234.343 | 32.34 | 2.58374 | 0.1610436 | 0.04389343 | 0.147455 | 0.02520996
71 | LDC-PLGA | 1 | 48000 | 0 | 68.5 | 13.78 | 0.025 | 0.0087 | 1395.349 | 0 | 234.343 | 32.34 | 2.58374 | 0.6441744 | 0.04389343 | 0.147455 | 0.1160784
71 | LDC-PLGA | 1 | 48000 | 0 | 68.5 | 13.78 | 0.025 | 0.0087 | 1395.349 | 0 | 234.343 | 32.34 | 2.58374 | 1.641606 | 0.04389343 | 0.147455 | 0.2069035
71 | LDC-PLGA | 1 | 48000 | 0 | 68.5 | 13.78 | 0.025 | 0.0087 | 1395.349 | 0 | 234.343 | 32.34 | 2.58374 | 3.840803 | 0.04389343 | 0.147455 | 0.292577
71 | LDC-PLGA | 1 | 48000 | 0 | 68.5 | 13.78 | 0.025 | 0.0087 | 1395.349 | 0 | 234.343 | 32.34 | 2.58374 | 8.26171 | 0.04389343 | 0.147455 | 0.3982655
71 | LDC-PLGA | 1 | 48000 | 0 | 68.5 | 13.78 | 0.025 | 0.0087 | 1395.349 | 0 | 234.343 | 32.34 | 2.58374 | 14.05062 | 0.04389343 | 0.147455 | 0.5139398
71 | LDC-PLGA | 1 | 48000 | 0 | 68.5 | 13.78 | 0.025 | 0.0087 | 1395.349 | 0 | 234.343 | 32.34 | 2.58374 | 19.83953 | 0.04389343 | 0.147455 | 0.6296141
71 | LDC-PLGA | 1 | 48000 | 0 | 68.5 | 13.78 | 0.025 | 0.0087 | 1395.349 | 0 | 234.343 | 32.34 | 2.58374 | 27.35663 | 0.04389343 | 0.147455 | 0.704739
71 | LDC-PLGA | 1 | 48000 | 0 | 68.5 | 13.78 | 0.025 | 0.0087 | 1395.349 | 0 | 234.343 | 32.34 | 2.58374 | 36.0755 | 0.04389343 | 0.147455 | 0.7747121
71 | LDC-PLGA | 1 | 48000 | 0 | 68.5 | 13.78 | 0.025 | 0.0087 | 1395.349 | 0 | 234.343 | 32.34 | 2.58374 | 43.24973 | 0.04389343 | 0.147455 | 0.8498658
71 | LDC-PLGA | 1 | 48000 | 0 | 68.5 | 13.78 | 0.025 | 0.0087 | 1395.349 | 0 | 234.343 | 32.34 | 2.58374 | 49.75382 | 0.04389343 | 0.147455 | 0.8796213
131 | LDC-PLGA | 1 | 46000 | 0 | 68.5 | 13.78 | 0.046 | 0.04 | 428.5714 | 0 | 234.343 | 32.34 | 2.58374 | 0 | 0.100266 | 0.1891655 | 0
131 | LDC-PLGA | 1 | 46000 | 0 | 68.5 | 13.78 | 0.046 | 0.04 | 428.5714 | 0 | 234.343 | 32.34 | 2.58374 | 0.879348 | 0.100266 | 0.1891655 | 0.271062
131 | LDC-PLGA | 1 | 46000 | 0 | 68.5 | 13.78 | 0.046 | 0.04 | 428.5714 | 0 | 234.343 | 32.34 | 2.58374 | 3.09032 | 0.100266 | 0.1891655 | 0.380952
131 | LDC-PLGA | 1 | 46000 | 0 | 68.5 | 13.78 | 0.046 | 0.04 | 428.5714 | 0 | 234.343 | 32.34 | 2.58374 | 6.58183 | 0.100266 | 0.1891655 | 0.604396
131 | LDC-PLGA | 1 | 46000 | 0 | 68.5 | 13.78 | 0.046 | 0.04 | 428.5714 | 0 | 234.343 | 32.34 | 2.58374 | 9.72527 | 0.100266 | 0.1891655 | 0.699634
131 | LDC-PLGA | 1 | 46000 | 0 | 68.5 | 13.78 | 0.046 | 0.04 | 428.5714 | 0 | 234.343 | 32.34 | 2.58374 | 11.7605 | 0.100266 | 0.1891655 | 0.754579
131 | LDC-PLGA | 1 | 46000 | 0 | 68.5 | 13.78 | 0.046 | 0.04 | 428.5714 | 0 | 234.343 | 32.34 | 2.58374 | 13.9858 | 0.100266 | 0.1891655 | 0.787546
131 | LDC-PLGA | 1 | 46000 | 0 | 68.5 | 13.78 | 0.046 | 0.04 | 428.5714 | 0 | 234.343 | 32.34 | 2.58374 | 18.8076 | 0.100266 | 0.1891655 | 0.857143
131 | LDC-PLGA | 1 | 46000 | 0 | 68.5 | 13.78 | 0.046 | 0.04 | 428.5714 | 0 | 234.343 | 32.34 | 2.58374 | 20.6637 | 0.100266 | 0.1891655 | 0.875458
131 | LDC-PLGA | 1 | 46000 | 0 | 68.5 | 13.78 | 0.046 | 0.04 | 428.5714 | 0 | 234.343 | 32.34 | 2.58374 | 27.9014 | 0.100266 | 0.1891655 | 0.952381
131 | LDC-PLGA | 1 | 46000 | 0 | 68.5 | 13.78 | 0.046 | 0.04 | 428.5714 | 0 | 234.343 | 32.34 | 2.58374 | 34.7734 | 0.100266 | 0.1891655 | 0.996337
131 | LDC-PLGA | 1 | 46000 | 0 | 68.5 | 13.78 | 0.046 | 0.04 | 428.5714 | 0 | 234.343 | 32.34 | 2.58374 | 41.8361 | 0.100266 | 0.1891655 | 1.01465
132 | LDC-PLGA | 1 | 46000 | 0 | 68.5 | 13.78 | 0.046 | 0.04 | 125 | 0 | 234.343 | 32.34 | 2.58374 | 0 | 0.03805246 | 0.1317801 | 0
132 | LDC-PLGA | 1 | 46000 | 0 | 68.5 | 13.78 | 0.046 | 0.04 | 125 | 0 | 234.343 | 32.34 | 2.58374 | 0.185269 | 0.03805246 | 0.1317801 | 0.003663
132 | LDC-PLGA | 1 | 46000 | 0 | 68.5 | 13.78 | 0.046 | 0.04 | 125 | 0 | 234.343 | 32.34 | 2.58374 | 0.89842 | 0.03805246 | 0.1317801 | 0.168498
132 | LDC-PLGA | 1 | 46000 | 0 | 68.5 | 13.78 | 0.046 | 0.04 | 125 | 0 | 234.343 | 32.34 | 2.58374 | 2.73408 | 0.03805246 | 0.1317801 | 0.296703
132 | LDC-PLGA | 1 | 46000 | 0 | 68.5 | 13.78 | 0.046 | 0.04 | 125 | 0 | 234.343 | 32.34 | 2.58374 | 6.77186 | 0.03805246 | 0.1317801 | 0.582418
132 | LDC-PLGA | 1 | 46000 | 0 | 68.5 | 13.78 | 0.046 | 0.04 | 125 | 0 | 234.343 | 32.34 | 2.58374 | 9.91736 | 0.03805246 | 0.1317801 | 0.666667
132 | LDC-PLGA | 1 | 46000 | 0 | 68.5 | 13.78 | 0.046 | 0.04 | 125 | 0 | 234.343 | 32.34 | 2.58374 | 11.7646 | 0.03805246 | 0.1317801 | 0.732601
132 | LDC-PLGA | 1 | 46000 | 0 | 68.5 | 13.78 | 0.046 | 0.04 | 125 | 0 | 234.343 | 32.34 | 2.58374 | 14.1758 | 0.03805246 | 0.1317801 | 0.765568
132 | LDC-PLGA | 1 | 46000 | 0 | 68.5 | 13.78 | 0.046 | 0.04 | 125 | 0 | 234.343 | 32.34 | 2.58374 | 18.6182 | 0.03805246 | 0.1317801 | 0.875458
132 | LDC-PLGA | 1 | 46000 | 0 | 68.5 | 13.78 | 0.046 | 0.04 | 125 | 0 | 234.343 | 32.34 | 2.58374 | 20.6596 | 0.03805246 | 0.1317801 | 0.897436
132 | LDC-PLGA | 1 | 46000 | 0 | 68.5 | 13.78 | 0.046 | 0.04 | 125 | 0 | 234.343 | 32.34 | 2.58374 | 27.9048 | 0.03805246 | 0.1317801 | 0.934066
132 | LDC-PLGA | 1 | 46000 | 0 | 68.5 | 13.78 | 0.046 | 0.04 | 125 | 0 | 234.343 | 32.34 | 2.58374 | 34.7768 | 0.03805246 | 0.1317801 | 0.978022
132 | LDC-PLGA | 1 | 46000 | 0 | 68.5 | 13.78 | 0.046 | 0.04 | 125 | 0 | 234.343 | 32.34 | 2.58374 | 41.6536 | 0.03805246 | 0.1317801 | 0.996337
133 | LDC-PLGA | 1 | 46000 | 0 | 68.5 | 13.78 | 0.046 | 0.04 | 81.08108 | 0 | 234.343 | 32.34 | 2.58374 | 0 | 0.05005457 | 0.1126495 | 0
133 | LDC-PLGA | 1 | 46000 | 0 | 68.5 | 13.78 | 0.046 | 0.04 | 81.08108 | 0 | 234.343 | 32.34 | 2.58374 | 0.902507 | 0.05005457 | 0.1126495 | 0.14652
133 | LDC-PLGA | 1 | 46000 | 0 | 68.5 | 13.78 | 0.046 | 0.04 | 81.08108 | 0 | 234.343 | 32.34 | 2.58374 | 2.92889 | 0.05005457 | 0.1126495 | 0.249084
133 | LDC-PLGA | 1 | 46000 | 0 | 68.5 | 13.78 | 0.046 | 0.04 | 81.08108 | 0 | 234.343 | 32.34 | 2.58374 | 6.9728 | 0.05005457 | 0.1126495 | 0.501832
133 | LDC-PLGA | 1 | 46000 | 0 | 68.5 | 13.78 | 0.046 | 0.04 | 81.08108 | 0 | 234.343 | 32.34 | 2.58374 | 9.9228 | 0.05005457 | 0.1126495 | 0.637363
133 | LDC-PLGA | 1 | 46000 | 0 | 68.5 | 13.78 | 0.046 | 0.04 | 81.08108 | 0 | 234.343 | 32.34 | 2.58374 | 11.9587 | 0.05005457 | 0.1126495 | 0.688645
133 | LDC-PLGA | 1 | 46000 | 0 | 68.5 | 13.78 | 0.046 | 0.04 | 81.08108 | 0 | 234.343 | 32.34 | 2.58374 | 13.9967 | 0.05005457 | 0.1126495 | 0.728938
133 | LDC-PLGA | 1 | 46000 | 0 | 68.5 | 13.78 | 0.046 | 0.04 | 81.08108 | 0 | 234.343 | 32.34 | 2.58374 | 18.8076 | 0.05005457 | 0.1126495 | 0.857143
133 | LDC-PLGA | 1 | 46000 | 0 | 68.5 | 13.78 | 0.046 | 0.04 | 81.08108 | 0 | 234.343 | 32.34 | 2.58374 | 21.0349 | 0.05005457 | 0.1126495 | 0.879121
133 | LDC-PLGA | 1 | 46000 | 0 | 68.5 | 13.78 | 0.046 | 0.04 | 81.08108 | 0 | 234.343 | 32.34 | 2.58374 | 27.7168 | 0.05005457 | 0.1126495 | 0.945055
133 | LDC-PLGA | 1 | 46000 | 0 | 68.5 | 13.78 | 0.046 | 0.04 | 81.08108 | 0 | 234.343 | 32.34 | 2.58374 | 34.96 | 0.05005457 | 0.1126495 | 0.992674
133 | LDC-PLGA | 1 | 46000 | 0 | 68.5 | 13.78 | 0.046 | 0.04 | 81.08108 | 0 | 234.343 | 32.34 | 2.58374 | 42.0221 | 0.05005457 | 0.1126495 | 1.01465
134 | LDC-PLGA | 1 | 46000 | 0 | 68.5 | 13.78 | 0.046 | 0.04 | 56.60377 | 0 | 234.343 | 32.34 | 2.58374 | 0 | 0.03676212 | 0.1115588 | 0
134 | LDC-PLGA | 1 | 46000 | 0 | 68.5 | 13.78 | 0.046 | 0.04 | 56.60377 | 0 | 234.343 | 32.34 | 2.58374 | 0.184588 | 0.03676212 | 0.1115588 | 0.00732601
134 | LDC-PLGA | 1 | 46000 | 0 | 68.5 | 13.78 | 0.046 | 0.04 | 56.60377 | 0 | 234.343 | 32.34 | 2.58374 | 0.901144 | 0.03676212 | 0.1115588 | 0.153846
134 | LDC-PLGA | 1 | 46000 | 0 | 68.5 | 13.78 | 0.046 | 0.04 | 56.60377 | 0 | 234.343 | 32.34 | 2.58374 | 2.92753 | 0.03676212 | 0.1115588 | 0.25641
134 | LDC-PLGA | 1 | 46000 | 0 | 68.5 | 13.78 | 0.046 | 0.04 | 56.60377 | 0 | 234.343 | 32.34 | 2.58374 | 6.97144 | 0.03676212 | 0.1115588 | 0.509158
134 | LDC-PLGA | 1 | 46000 | 0 | 68.5 | 13.78 | 0.046 | 0.04 | 56.60377 | 0 | 234.343 | 32.34 | 2.58374 | 9.92212 | 0.03676212 | 0.1115588 | 0.641026
134 | LDC-PLGA | 1 | 46000 | 0 | 68.5 | 13.78 | 0.046 | 0.04 | 56.60377 | 0 | 234.343 | 32.34 | 2.58374 | 11.7694 | 0.03676212 | 0.1115588 | 0.70696
134 | LDC-PLGA | 1 | 46000 | 0 | 68.5 | 13.78 | 0.046 | 0.04 | 56.60377 | 0 | 234.343 | 32.34 | 2.58374 | 14.184 | 0.03676212 | 0.1115588 | 0.721612
134 | LDC-PLGA | 1 | 46000 | 0 | 68.5 | 13.78 | 0.046 | 0.04 | 56.60377 | 0 | 234.343 | 32.34 | 2.58374 | 18.811 | 0.03676212 | 0.1115588 | 0.838828
134 | LDC-PLGA | 1 | 46000 | 0 | 68.5 | 13.78 | 0.046 | 0.04 | 56.60377 | 0 | 234.343 | 32.34 | 2.58374 | 20.6677 | 0.03676212 | 0.1115588 | 0.85348
134 | LDC-PLGA | 1 | 46000 | 0 | 68.5 | 13.78 | 0.046 | 0.04 | 56.60377 | 0 | 234.343 | 32.34 | 2.58374 | 27.7175 | 0.03676212 | 0.1115588 | 0.941392
134 | LDC-PLGA | 1 | 46000 | 0 | 68.5 | 13.78 | 0.046 | 0.04 | 56.60377 | 0 | 234.343 | 32.34 | 2.58374 | 34.7741 | 0.03676212 | 0.1115588 | 0.992674
134 | LDC-PLGA | 1 | 46000 | 0 | 68.5 | 13.78 | 0.046 | 0.04 | 56.60377 | 0 | 234.343 | 32.34 | 2.58374 | 41.8334 | 0.03676212 | 0.1115588 | 1.0293
115 | LPA-PLGA | 1 | 12000 | 0 | 152.5 | 9.49 | 0.2514286 | 0.2 | 217.3913 | 0.01 | 1269.473 | 466.34 | -1.13753 | 0 | 0.108601 | 0.1540111 | 0
115 | LPA-PLGA | 1 | 12000 | 0 | 152.5 | 9.49 | 0.2514286 | 0.2 | 217.3913 | 0.01 | 1269.473 | 466.34 | -1.13753 | 1.07143 | 0.108601 | 0.1540111 | 0.271972
115 | LPA-PLGA | 1 | 12000 | 0 | 152.5 | 9.49 | 0.2514286 | 0.2 | 217.3913 | 0.01 | 1269.473 | 466.34 | -1.13753 | 4.01786 | 0.108601 | 0.1540111 | 0.318281
115 | LPA-PLGA | 1 | 12000 | 0 | 152.5 | 9.49 | 0.2514286 | 0.2 | 217.3913 | 0.01 | 1269.473 | 466.34 | -1.13753 | 6.96429 | 0.108601 | 0.1540111 | 0.36459
115 | LPA-PLGA | 1 | 12000 | 0 | 152.5 | 9.49 | 0.2514286 | 0.2 | 217.3913 | 0.01 | 1269.473 | 466.34 | -1.13753 | 14.1964 | 0.108601 | 0.1540111 | 0.46192
115 | LPA-PLGA | 1 | 12000 | 0 | 152.5 | 9.49 | 0.2514286 | 0.2 | 217.3913 | 0.01 | 1269.473 | 466.34 | -1.13753 | 21.1607 | 0.108601 | 0.1540111 | 0.642178
115 | LPA-PLGA | 1 | 12000 | 0 | 152.5 | 9.49 | 0.2514286 | 0.2 | 217.3913 | 0.01 | 1269.473 | 466.34 | -1.13753 | 25.1786 | 0.108601 | 0.1540111 | 0.785344
115 | LPA-PLGA | 1 | 12000 | 0 | 152.5 | 9.49 | 0.2514286 | 0.2 | 217.3913 | 0.01 | 1269.473 | 466.34 | -1.13753 | 28.125 | 0.108601 | 0.1540111 | 0.896169
115 | LPA-PLGA | 1 | 12000 | 0 | 152.5 | 9.49 | 0.2514286 | 0.2 | 217.3913 | 0.01 | 1269.473 | 466.34 | -1.13753 | 32.9464 | 0.108601 | 0.1540111 | 0.956447
115 | LPA-PLGA | 1 | 12000 | 0 | 152.5 | 9.49 | 0.2514286 | 0.2 | 217.3913 | 0.01 | 1269.473 | 466.34 | -1.13753 | 39.9107 | 0.108601 | 0.1540111 | 0.984632
115 | LPA-PLGA | 1 | 12000 | 0 | 152.5 | 9.49 | 0.2514286 | 0.2 | 217.3913 | 0.01 | 1269.473 | 466.34 | -1.13753 | 45 | 0.108601 | 0.1540111 | 0.989631
115 | LPA-PLGA | 1 | 12000 | 0 | 152.5 | 9.49 | 0.2514286 | 0.2 | 217.3913 | 0.01 | 1269.473 | 466.34 | -1.13753 | 49.0179 | 0.108601 | 0.1540111 | 0.994548
115 | LPA-PLGA | 1 | 12000 | 0 | 152.5 | 9.49 | 0.2514286 | 0.2 | 217.3913 | 0.01 | 1269.473 | 466.34 | -1.13753 | 51.9643 | 0.108601 | 0.1540111 | 1.00399
115 | LPA-PLGA | 1 | 12000 | 0 | 152.5 | 9.49 | 0.2514286 | 0.2 | 217.3913 | 0.01 | 1269.473 | 466.34 | -1.13753 | 55.9821 | 0.108601 | 0.1540111 | 1.0043
116 | LPA-PLGA | 1 | 25000 | 0 | 152.5 | 9.49 | 0.2514286 | 0.2 | 217.3913 | 0.01 | 1269.473 | 466.34 | -1.13753 | 0 | 0.08589778 | 0.1138934 | 0
116 | LPA-PLGA | 1 | 25000 | 0 | 152.5 | 9.49 | 0.2514286 | 0.2 | 217.3913 | 0.01 | 1269.473 | 466.34 | -1.13753 | 1.07623 | 0.08589778 | 0.1138934 | 0.206422
116 | LPA-PLGA | 1 | 25000 | 0 | 152.5 | 9.49 | 0.2514286 | 0.2 | 217.3913 | 0.01 | 1269.473 | 466.34 | -1.13753 | 4.03587 | 0.08589778 | 0.1138934 | 0.224771
116 | LPA-PLGA | 1 | 25000 | 0 | 152.5 | 9.49 | 0.2514286 | 0.2 | 217.3913 | 0.01 | 1269.473 | 466.34 | -1.13753 | 6.99552 | 0.08589778 | 0.1138934 | 0.256881
116 | LPA-PLGA | 1 | 25000 | 0 | 152.5 | 9.49 | 0.2514286 | 0.2 | 217.3913 | 0.01 | 1269.473 | 466.34 | -1.13753 | 20.7175 | 0.08589778 | 0.1138934 | 0.330275
116 | LPA-PLGA | 1 | 25000 | 0 | 152.5 | 9.49 | 0.2514286 | 0.2 | 217.3913 | 0.01 | 1269.473 | 466.34 | -1.13753 | 28.2511 | 0.08589778 | 0.1138934 | 0.385321
116 | LPA-PLGA | 1 | 25000 | 0 | 152.5 | 9.49 | 0.2514286 | 0.2 | 217.3913 | 0.01 | 1269.473 | 466.34 | -1.13753 | 35.2466 | 0.08589778 | 0.1138934 | 0.545872
116 | LPA-PLGA | 1 | 25000 | 0 | 152.5 | 9.49 | 0.2514286 | 0.2 | 217.3913 | 0.01 | 1269.473 | 466.34 | -1.13753 | 42.2422 | 0.08589778 | 0.1138934 | 0.697248
116 | LPA-PLGA | 1 | 25000 | 0 | 152.5 | 9.49 | 0.2514286 | 0.2 | 217.3913 | 0.01 | 1269.473 | 466.34 | -1.13753 | 46.009 | 0.08589778 | 0.1138934 | 0.825688
116 | LPA-PLGA | 1 | 25000 | 0 | 152.5 | 9.49 | 0.2514286 | 0.2 | 217.3913 | 0.01 | 1269.473 | 466.34 | -1.13753 | 50.0448 | 0.08589778 | 0.1138934 | 0.93578
116 | LPA-PLGA | 1 | 25000 | 0 | 152.5 | 9.49 | 0.2514286 | 0.2 | 217.3913 | 0.01 | 1269.473 | 466.34 | -1.13753 | 54.0807 | 0.08589778 | 0.1138934 | 0.954128
116 | LPA-PLGA | 1 | 25000 | 0 | 152.5 | 9.49 | 0.2514286 | 0.2 | 217.3913 | 0.01 | 1269.473 | 466.34 | -1.13753 | 58.1166 | 0.08589778 | 0.1138934 | 0.977064
117 | LPA-PLGA | 1 | 25000 | 0 | 152.5 | 9.49 | 0.2514286 | 0.225 | 217.3913 | 0.01 | 1269.473 | 466.34 | -1.13753 | 0 | 0.08973368 | 0.1477949 | 0
117 | LPA-PLGA | 1 | 25000 | 0 | 152.5 | 9.49 | 0.2514286 | 0.225 | 217.3913 | 0.01 | 1269.473 | 466.34 | -1.13753 | 0.269058 | 0.08973368 | 0.1477949 | 0.123853
117 | LPA-PLGA | 1 | 25000 | 0 | 152.5 | 9.49 | 0.2514286 | 0.225 | 217.3913 | 0.01 | 1269.473 | 466.34 | -1.13753 | 1.07623 | 0.08973368 | 0.1477949 | 0.215596
117 | LPA-PLGA | 1 | 25000 | 0 | 152.5 | 9.49 | 0.2514286 | 0.225 | 217.3913 | 0.01 | 1269.473 | 466.34 | -1.13753 | 4.03587 | 0.08973368 | 0.1477949 | 0.247706
117 | LPA-PLGA | 1 | 25000 | 0 | 152.5 | 9.49 | 0.2514286 | 0.225 | 217.3913 | 0.01 | 1269.473 | 466.34 | -1.13753 | 7.26457 | 0.08973368 | 0.1477949 | 0.266055
117 | LPA-PLGA | 1 | 25000 | 0 | 152.5 | 9.49 | 0.2514286 | 0.225 | 217.3913 | 0.01 | 1269.473 | 466.34 | -1.13753 | 20.9865 | 0.08973368 | 0.1477949 | 0.362385
117 | LPA-PLGA | 1 | 25000 | 0 | 152.5 | 9.49 | 0.2514286 | 0.225 | 217.3913 | 0.01 | 1269.473 | 466.34 | -1.13753 | 28.2511 | 0.08973368 | 0.1477949 | 0.417431
117 | LPA-PLGA | 1 | 25000 | 0 | 152.5 | 9.49 | 0.2514286 | 0.225 | 217.3913 | 0.01 | 1269.473 | 466.34 | -1.13753 | 34.9776 | 0.08973368 | 0.1477949 | 0.536697
117 | LPA-PLGA | 1 | 25000 | 0 | 152.5 | 9.49 | 0.2514286 | 0.225 | 217.3913 | 0.01 | 1269.473 | 466.34 | -1.13753 | 42.2422 | 0.08973368 | 0.1477949 | 0.715596
117 | LPA-PLGA | 1 | 25000 | 0 | 152.5 | 9.49 | 0.2514286 | 0.225 | 217.3913 | 0.01 | 1269.473 | 466.34 | -1.13753 | 46.278 | 0.08973368 | 0.1477949 | 0.87156
117 | LPA-PLGA | 1 | 25000 | 0 | 152.5 | 9.49 | 0.2514286 | 0.225 | 217.3913 | 0.01 | 1269.473 | 466.34 | -1.13753 | 50.0448 | 0.08973368 | 0.1477949 | 0.944954
117 | LPA-PLGA | 1 | 25000 | 0 | 152.5 | 9.49 | 0.2514286 | 0.225 | 217.3913 | 0.01 | 1269.473 | 466.34 | -1.13753 | 54.0807 | 0.08973368 | 0.1477949 | 0.986239
117 | LPA-PLGA | 1 | 25000 | 0 | 152.5 | 9.49 | 0.2514286 | 0.225 | 217.3913 | 0.01 | 1269.473 | 466.34 | -1.13753 | 58.3857 | 0.08973368 | 0.1477949 | 1.00917
118 | LPA-PLGA | 1 | 25000 | 0 | 152.5 | 9.49 | 0.2514286 | 0.175 | 217.3913 | 0.01 | 1269.473 | 466.34 | -1.13753 | 0 | 0.04134813 | 0.06088619 | 0
118 | LPA-PLGA | 1 | 25000 | 0 | 152.5 | 9.49 | 0.2514286 | 0.175 | 217.3913 | 0.01 | 1269.473 | 466.34 | -1.13753 | 1.34529 | 0.04134813 | 0.06088619 | 0.110092
118 | LPA-PLGA | 1 | 25000 | 0 | 152.5 | 9.49 | 0.2514286 | 0.175 | 217.3913 | 0.01 | 1269.473 | 466.34 | -1.13753 | 4.03587 | 0.04134813 | 0.06088619 | 0.142202
118 | LPA-PLGA | 1 | 25000 | 0 | 152.5 | 9.49 | 0.2514286 | 0.175 | 217.3913 | 0.01 | 1269.473 | 466.34 | -1.13753 | 6.99552 | 0.04134813 | 0.06088619 | 0.165138
118 | LPA-PLGA | 1 | 25000 | 0 | 152.5 | 9.49 | 0.2514286 | 0.175 | 217.3913 | 0.01 | 1269.473 | 466.34 | -1.13753 | 21.2556 | 0.04134813 | 0.06088619 | 0.243119
118 | LPA-PLGA | 1 | 25000 | 0 | 152.5 | 9.49 | 0.2514286 | 0.175 | 217.3913 | 0.01 | 1269.473 | 466.34 | -1.13753 | 28.2511 | 0.04134813 | 0.06088619 | 0.293578
118 | LPA-PLGA | 1 | 25000 | 0 | 152.5 | 9.49 | 0.2514286 | 0.175 | 217.3913 | 0.01 | 1269.473 | 466.34 | -1.13753 | 35.2466 | 0.04134813 | 0.06088619 | 0.472477
118 | LPA-PLGA | 1 | 25000 | 0 | 152.5 | 9.49 | 0.2514286 | 0.175 | 217.3913 | 0.01 | 1269.473 | 466.34 | -1.13753 | 42.5112 | 0.04134813 | 0.06088619 | 0.669725
118 | LPA-PLGA | 1 | 25000 | 0 | 152.5 | 9.49 | 0.2514286 | 0.175 | 217.3913 | 0.01 | 1269.473 | 466.34 | -1.13753 | 46.278 | 0.04134813 | 0.06088619 | 0.798165
118 | LPA-PLGA | 1 | 25000 | 0 | 152.5 | 9.49 | 0.2514286 | 0.175 | 217.3913 | 0.01 | 1269.473 | 466.34 | -1.13753 | 50.0448 | 0.04134813 | 0.06088619 | 0.876147
118 | LPA-PLGA | 1 | 25000 | 0 | 152.5 | 9.49 | 0.2514286 | 0.175 | 217.3913 | 0.01 | 1269.473 | 466.34 | -1.13753 | 54.3498 | 0.04134813 | 0.06088619 | 0.922018
118 | LPA-PLGA | 1 | 25000 | 0 | 152.5 | 9.49 | 0.2514286 | 0.175 | 217.3913 | 0.01 | 1269.473 | 466.34 | -1.13753 | 58.3857 | 0.04134813 | 0.06088619 | 0.949541
119 | LPA-PLGA | 1 | 25000 | 0 | 152.5 | 9.49 | 0.2514286 | 0.15 | 217.3913 | 0.01 | 1269.473 | 466.34 | -1.13753 | 0 | 0.02428938 | 0.03888447 | 0
119 | LPA-PLGA | 1 | 25000 | 0 | 152.5 | 9.49 | 0.2514286 | 0.15 | 217.3913 | 0.01 | 1269.473 | 466.34 | -1.13753 | 1.34529 | 0.02428938 | 0.03888447 | 0.0688073
119 | LPA-PLGA | 1 | 25000 | 0 | 152.5 | 9.49 | 0.2514286 | 0.15 | 217.3913 | 0.01 | 1269.473 | 466.34 | -1.13753 | 4.03587 | 0.02428938 | 0.03888447 | 0.0963303
119 | LPA-PLGA | 1 | 25000 | 0 | 152.5 | 9.49 | 0.2514286 | 0.15 | 217.3913 | 0.01 | 1269.473 | 466.34 | -1.13753 | 6.99552 | 0.02428938 | 0.03888447 | 0.123853
119 | LPA-PLGA | 1 | 25000 | 0 | 152.5 | 9.49 | 0.2514286 | 0.15 | 217.3913 | 0.01 | 1269.473 | 466.34 | -1.13753 | 20.9865 | 0.02428938 | 0.03888447 | 0.201835
119 | LPA-PLGA | 1 | 25000 | 0 | 152.5 | 9.49 | 0.2514286 | 0.15 | 217.3913 | 0.01 | 1269.473 | 466.34 | -1.13753 | 28.2511 | 0.02428938 | 0.03888447 | 0.256881
119 | LPA-PLGA | 1 | 25000 | 0 | 152.5 | 9.49 | 0.2514286 | 0.15 | 217.3913 | 0.01 | 1269.473 | 466.34 | -1.13753 | 35.2466 | 0.02428938 | 0.03888447 | 0.46789
119 | LPA-PLGA | 1 | 25000 | 0 | 152.5 | 9.49 | 0.2514286 | 0.15 | 217.3913 | 0.01 | 1269.473 | 466.34 | -1.13753 | 42.2422 | 0.02428938 | 0.03888447 | 0.674312
119 | LPA-PLGA | 1 | 25000 | 0 | 152.5 | 9.49 | 0.2514286 | 0.15 | 217.3913 | 0.01 | 1269.473 | 466.34 | -1.13753 | 46.278 | 0.02428938 | 0.03888447 | 0.821101
119 | LPA-PLGA | 1 | 25000 | 0 | 152.5 | 9.49 | 0.2514286 | 0.15 | 217.3913 | 0.01 | 1269.473 | 466.34 | -1.13753 | 50.3139 | 0.02428938 | 0.03888447 | 0.926606
119 | LPA-PLGA | 1 | 25000 | 0 | 152.5 | 9.49 | 0.2514286 | 0.15 | 217.3913 | 0.01 | 1269.473 | 466.34 | -1.13753 | 53.8117 | 0.02428938 | 0.03888447 | 0.96789
38 | LTZ-PLGA | 1.857143 | 57700 | 0 | 184.5 | 4.4 | 0.3333333 | 0.2 | 10238.91 | 0 | 285.31 | 78.29 | 2.65916 | 0 | 0.06442982 | 0.2376888 | 0
38 | LTZ-PLGA | 1.857143 | 57700 | 0 | 184.5 | 4.4 | 0.3333333 | 0.2 | 10238.91 | 0 | 285.31 | 78.29 | 2.65916 | 0.5009276 | 0.06442982 | 0.2376888 | 0.1146067
38 | LTZ-PLGA | 1.857143 | 57700 | 0 | 184.5 | 4.4 | 0.3333333 | 0.2 | 10238.91 | 0 | 285.31 | 78.29 | 2.65916 | 0.9461967 | 0.06442982 | 0.2376888 | 0.2539326
38 | LTZ-PLGA | 1.857143 | 57700 | 0 | 184.5 | 4.4 | 0.3333333 | 0.2 | 10238.91 | 0 | 285.31 | 78.29 | 2.65916 | 1.502783 | 0.06442982 | 0.2376888 | 0.3123596
38 | LTZ-PLGA | 1.857143 | 57700 | 0 | 184.5 | 4.4 | 0.3333333 | 0.2 | 10238.91 | 0 | 285.31 | 78.29 | 2.65916 | 2.059369 | 0.06442982 | 0.2376888 | 0.4382022
38 | LTZ-PLGA | 1.857143 | 57700 | 0 | 184.5 | 4.4 | 0.3333333 | 0.2 | 10238.91 | 0 | 285.31 | 78.29 | 2.65916 | 2.44898 | 0.06442982 | 0.2376888 | 0.4651685
38 | LTZ-PLGA | 1.857143 | 57700 | 0 | 184.5 | 4.4 | 0.3333333 | 0.2 | 10238.91 | 0 | 285.31 | 78.29 | 2.65916 | 2.894249 | 0.06442982 | 0.2376888 | 0.4786517
38 | LTZ-PLGA | 1.857143 | 57700 | 0 | 184.5 | 4.4 | 0.3333333 | 0.2 | 10238.91 | 0 | 285.31 | 78.29 | 2.65916 | 3.673469 | 0.06442982 | 0.2376888 | 0.4988764
38 | LTZ-PLGA | 1.857143 | 57700 | 0 | 184.5 | 4.4 | 0.3333333 | 0.2 | 10238.91 | 0 | 285.31 | 78.29 | 2.65916 | 4.118738 | 0.06442982 | 0.2376888 | 0.5123596
38 | LTZ-PLGA | 1.857143 | 57700 | 0 | 184.5 | 4.4 | 0.3333333 | 0.2 | 10238.91 | 0 | 285.31 | 78.29 | 2.65916 | 6.06679 | 0.06442982 | 0.2376888 | 0.5393258
38 | LTZ-PLGA | 1.857143 | 57700 | 0 | 184.5 | 4.4 | 0.3333333 | 0.2 | 10238.91 | 0 | 285.31 | 78.29 | 2.65916 | 8.293135 | 0.06442982 | 0.2376888 | 0.5707865
38 | LTZ-PLGA | 1.857143 | 57700 | 0 | 184.5 | 4.4 | 0.3333333 | 0.2 | 10238.91 | 0 | 285.31 | 78.29 | 2.65916 | 9.962894 | 0.06442982 | 0.2376888 | 0.6067416
38 | LTZ-PLGA | 1.857143 | 57700 | 0 | 184.5 | 4.4 | 0.3333333 | 0.2 | 10238.91 | 0 | 285.31 | 78.29 | 2.65916 | 12.02226 | 0.06442982 | 0.2376888 | 0.6247191
38 | LTZ-PLGA | 1.857143 | 57700 | 0 | 184.5 | 4.4 | 0.3333333 | 0.2 | 10238.91 | 0 | 285.31 | 78.29 | 2.65916 | 13.97032 | 0.06442982 | 0.2376888 | 0.6786517
38 | LTZ-PLGA | 1.857143 | 57700 | 0 | 184.5 | 4.4 | 0.3333333 | 0.2 | 10238.91 | 0 | 285.31 | 78.29 | 2.65916 | 17.97774 | 0.06442982 | 0.2376888 | 0.7370787
38 | LTZ-PLGA | 1.857143 | 57700 | 0 | 184.5 | 4.4 | 0.3333333 | 0.2 | 10238.91 | 0 | 285.31 | 78.29 | 2.65916 | 20.14842 | 0.06442982 | 0.2376888 | 0.788764
38 | LTZ-PLGA | 1.857143 | 57700 | 0 | 184.5 | 4.4 | 0.3333333 | 0.2 | 10238.91 | 0 | 285.31 | 78.29 | 2.65916 | 22.15213 | 0.06442982 | 0.2376888 | 0.8629213
38 | LTZ-PLGA | 1.857143 | 57700 | 0 | 184.5 | 4.4 | 0.3333333 | 0.2 | 10238.91 | 0 | 285.31 | 78.29 | 2.65916 | 24.04453 | 0.06442982 | 0.2376888 | 0.8876404
38 | LTZ-PLGA | 1.857143 | 57700 | 0 | 184.5 | 4.4 | 0.3333333 | 0.2 | 10238.91 | 0 | 285.31 | 78.29 | 2.65916 | 29.88868 | 0.06442982 | 0.2376888 | 0.9011236
39 | LTZ-PLGA | 1.857143 | 57700 | 0 | 184.5 | 4.4 | 0.25 | 0.1666667 | 7117.438 | 0 | 285.31 | 78.29 | 2.65916 | 0 | 0.03429947 | 0.1432494 | 0
39 | LTZ-PLGA | 1.857143 | 57700 | 0 | 184.5 | 4.4 | 0.25 | 0.1666667 | 7117.438 | 0 | 285.31 | 78.29 | 2.65916 | 0.5565863 | 0.03429947 | 0.1432494 | 0.06292135
39 | LTZ-PLGA | 1.857143 | 57700 | 0 | 184.5 | 4.4 | 0.25 | 0.1666667 | 7117.438 | 0 | 285.31 | 78.29 | 2.65916 | 0.9461967 | 0.03429947 | 0.1432494 | 0.141573
39 | LTZ-PLGA | 1.857143 | 57700 | 0 | 184.5 | 4.4 | 0.25 | 0.1666667 | 7117.438 | 0 | 285.31 | 78.29 | 2.65916 | 1.391466 | 0.03429947 | 0.1432494 | 0.2022472
39 | LTZ-PLGA | 1.857143 | 57700 | 0 | 184.5 | 4.4 | 0.25 | 0.1666667 | 7117.438 | 0 | 285.31 | 78.29 | 2.65916 | 2.003711 | 0.03429947 | 0.1432494 | 0.247191
39 | LTZ-PLGA | 1.857143 | 57700 | 0 | 184.5 | 4.4 | 0.25 | 0.1666667 | 7117.438 | 0 | 285.31 | 78.29 | 2.65916 | 2.615955 | 0.03429947 | 0.1432494 | 0.294382
39 | LTZ-PLGA | 1.857143 | 57700 | 0 | 184.5 | 4.4 | 0.25 | 0.1666667 | 7117.438 | 0 | 285.31 | 78.29 | 2.65916 | 3.005566 | 0.03429947 | 0.1432494 | 0.3258427
39 | LTZ-PLGA | 1.857143 | 57700 | 0 | 184.5 | 4.4 | 0.25 | 0.1666667 | 7117.438 | 0 | 285.31 | 78.29 | 2.65916 | 3.617811 | 0.03429947 | 0.1432494 | 0.341573
39 | LTZ-PLGA | 1.857143 | 57700 | 0 | 184.5 | 4.4 | 0.25 | 0.1666667 | 7117.438 | 0 | 285.31 | 78.29 | 2.65916 | 4.118738 | 0.03429947 | 0.1432494 | 0.3707865
39 | LTZ-PLGA | 1.857143 | 57700 | 0 | 184.5 | 4.4 | 0.25 | 0.1666667 | 7117.438 | 0 | 285.31 | 78.29 | 2.65916 | 5.955473 | 0.03429947 | 0.1432494 | 0.3955056
39 | LTZ-PLGA | 1.857143 | 57700 | 0 | 184.5 | 4.4 | 0.25 | 0.1666667 | 7117.438 | 0 | 285.31 | 78.29 | 2.65916 | 8.12616 | 0.03429947 | 0.1432494 | 0.4247191
39 | LTZ-PLGA | 1.857143 | 57700 | 0 | 184.5 | 4.4 | 0.25 | 0.1666667 | 7117.438 | 0 | 285.31 | 78.29 | 2.65916 | 9.851577 | 0.03429947 | 0.1432494 | 0.4629213
39 | LTZ-PLGA | 1.857143 | 57700 | 0 | 184.5 | 4.4 | 0.25 | 0.1666667 | 7117.438 | 0 | 285.31 | 78.29 | 2.65916 | 12.35622 | 0.03429947 | 0.1432494 | 0.4921348
39 | LTZ-PLGA | 1.857143 | 57700 | 0 | 184.5 | 4.4 | 0.25 | 0.1666667 | 7117.438 | 0 | 285.31 | 78.29 | 2.65916 | 14.02597 | 0.03429947 | 0.1432494 | 0.5235955
39 | LTZ-PLGA | 1.857143 | 57700 | 0 | 184.5 | 4.4 | 0.25 | 0.1666667 | 7117.438 | 0 | 285.31 | 78.29 | 2.65916 | 17.92208 | 0.03429947 | 0.1432494 | 0.5640449
39 | LTZ-PLGA | 1.857143 | 57700 | 0 | 184.5 | 4.4 | 0.25 | 0.1666667 | 7117.438 | 0 | 285.31 | 78.29 | 2.65916 | 20.03711 | 0.03429947 | 0.1432494 | 0.6202247
39 | LTZ-PLGA | 1.857143 | 57700 | 0 | 184.5 | 4.4 | 0.25 | 0.1666667 | 7117.438 | 0 | 285.31 | 78.29 | 2.65916 | 21.9295 | 0.03429947 | 0.1432494 | 0.6741573
39 | LTZ-PLGA | 1.857143 | 57700 | 0 | 184.5 | 4.4 | 0.25 | 0.1666667 | 7117.438 | 0 | 285.31 | 78.29 | 2.65916 | 23.98887 | 0.03429947 | 0.1432494 | 0.6853933
39 | LTZ-PLGA | 1.857143 | 57700 | 0 | 184.5 | 4.4 | 0.25 | 0.1666667 | 7117.438 | 0 | 285.31 | 78.29 | 2.65916 | 29.83302 | 0.03429947 | 0.1432494 | 0.7101124
40 | LTZ-PLGA | 1.857143 | 57700 | 0 | 184.5 | 4.4 | 0.2 | 0.1408935 | 5870.841 | 0 | 285.31 | 78.29 | 2.65916 | 0 | 0.01491053 | 0.05325257 | 0
40 | LTZ-PLGA | 1.857143 | 57700 | 0 | 184.5 | 4.4 | 0.2 | 0.1408935 | 5870.841 | 0 | 285.31 | 78.29 | 2.65916 | 0.2782931 | 0.01491053 | 0.05325257 | 0.02022472
40 | LTZ-PLGA | 1.857143 | 57700 | 0 | 184.5 | 4.4 | 0.2 | 0.1408935 | 5870.841 | 0 | 285.31 | 78.29 | 2.65916 | 1.391466 | 0.01491053 | 0.05325257 | 0.07865169
40 | LTZ-PLGA | 1.857143 | 57700 | 0 | 184.5 | 4.4 | 0.2 | 0.1408935 | 5870.841 | 0 | 285.31 | 78.29 | 2.65916 | 2.059369 | 0.01491053 | 0.05325257 | 0.1101124
40 | LTZ-PLGA | 1.857143 | 57700 | 0 | 184.5 | 4.4 | 0.2 | 0.1408935 | 5870.841 | 0 | 285.31 | 78.29 | 2.65916 | 2.504638 | 0.01491053 | 0.05325257 | 0.152809
40 | LTZ-PLGA | 1.857143 | 57700 | 0 | 184.5 | 4.4 | 0.2 | 0.1408935 | 5870.841 | 0 | 285.31 | 78.29 | 2.65916 | 3.005566 | 0.01491053 | 0.05325257 | 0.2134831
40 | LTZ-PLGA | 1.857143 | 57700 | 0 | 184.5 | 4.4 | 0.2 | 0.1408935 | 5870.841 | 0 | 285.31 | 78.29 | 2.65916 | 3.339518 | 0.01491053 | 0.05325257 | 0.2516854
40 | LTZ-PLGA | 1.857143 | 57700 | 0 | 184.5 | 4.4 | 0.2 | 0.1408935 | 5870.841 | 0 | 285.31 | 78.29 | 2.65916 | 3.784787 | 0.01491053 | 0.05325257 | 0.2696629
40 | LTZ-PLGA | 1.857143 | 57700 | 0 | 184.5 | 4.4 | 0.2 | 0.1408935 | 5870.841 | 0 | 285.31 | 78.29 | 2.65916 | 6.06679 | 0.01491053 | 0.05325257 | 0.3168539
40 | LTZ-PLGA | 1.857143 | 57700 | 0 | 184.5 | 4.4 | 0.2 | 0.1408935 | 5870.841 | 0 | 285.31 | 78.29 | 2.65916 | 8.070501 | 0.01491053 | 0.05325257 | 0.341573
40 | LTZ-PLGA | 1.857143 | 57700 | 0 | 184.5 | 4.4 | 0.2 | 0.1408935 | 5870.841 | 0 | 285.31 | 78.29 | 2.65916 | 10.24119 | 0.01491053 | 0.05325257 | 0.3752809
40 | LTZ-PLGA | 1.857143 | 57700 | 0 | 184.5 | 4.4 | 0.2 | 0.1408935 | 5870.841 | 0 | 285.31 | 78.29 | 2.65916 | 11.9666 | 0.01491053 | 0.05325257 | 0.4
40 | LTZ-PLGA | 1.857143 | 57700 | 0 | 184.5 | 4.4 | 0.2 | 0.1408935 | 5870.841 | 0 | 285.31 | 78.29 | 2.65916 | 14.13729 | 0.01491053 | 0.05325257 | 0.4157303
40 | LTZ-PLGA | 1.857143 | 57700 | 0 | 184.5 | 4.4 | 0.2 | 0.1408935 | 5870.841 | 0 | 285.31 | 78.29 | 2.65916 | 17.86642 | 0.01491053 | 0.05325257 | 0.4606742
40 | LTZ-PLGA | 1.857143 | 57700 | 0 | 184.5 | 4.4 | 0.2 | 0.1408935 | 5870.841 | 0 | 285.31 | 78.29 | 2.65916 | 19.92579 | 0.01491053 | 0.05325257 | 0.4853933
40 | LTZ-PLGA | 1.857143 | 57700 | 0 | 184.5 | 4.4 | 0.2 | 0.1408935 | 5870.841 | 0 | 285.31 | 78.29 | 2.65916 | 21.87384 | 0.01491053 | 0.05325257 | 0.505618
40 | LTZ-PLGA | 1.857143 | 57700 | 0 | 184.5 | 4.4 | 0.2 | 0.1408935 | 5870.841 | 0 | 285.31 | 78.29 | 2.65916 | 23.87755 | 0.01491053 | 0.05325257 | 0.5213483
40 | LTZ-PLGA | 1.857143 | 57700 | 0 | 184.5 | 4.4 | 0.2 | 0.1408935 | 5870.841 | 0 | 285.31 | 78.29 | 2.65916 | 29.94434 | 0.01491053 | 0.05325257 | 0.5370787
41 | LTZ-PLGA | 1.857143 | 57700 | 0 | 184.5 | 4.4 | 0.1666667 | 0.122807 | 4278.99 | 0 | 285.31 | 78.29 | 2.65916 | 0 | 0.01003807 | 0.04996884 | 0
41 | LTZ-PLGA | 1.857143 | 57700 | 0 | 184.5 | 4.4 | 0.1666667 | 0.122807 | 4278.99 | 0 | 285.31 | 78.29 | 2.65916 | 0.2226345 | 0.01003807 | 0.04996884 | 0.004494382
41 | LTZ-PLGA | 1.857143 | 57700 | 0 | 184.5 | 4.4 | 0.1666667 | 0.122807 | 4278.99 | 0 | 285.31 | 78.29 | 2.65916 | 0.5565863 | 0.01003807 | 0.04996884 | 0.02247191
41 | LTZ-PLGA | 1.857143 | 57700 | 0 | 184.5 | 4.4 | 0.1666667 | 0.122807 | 4278.99 | 0 | 285.31 | 78.29 | 2.65916 | 1.001855 | 0.01003807 | 0.04996884 | 0.05617978
41 | LTZ-PLGA | 1.857143 | 57700 | 0 | 184.5 | 4.4 | 0.1666667 | 0.122807 | 4278.99 | 0 | 285.31 | 78.29 | 2.65916 | 1.6141 | 0.01003807 | 0.04996884 | 0.07865169
41 | LTZ-PLGA | 1.857143 | 57700 | 0 | 184.5 | 4.4 | 0.1666667 | 0.122807 | 4278.99 | 0 | 285.31 | 78.29 | 2.65916 | 2.337662 | 0.01003807 | 0.04996884 | 0.1303371
41 | LTZ-PLGA | 1.857143 | 57700 | 0 | 184.5 | 4.4 | 0.1666667 | 0.122807 | 4278.99 | 0 | 285.31 | 78.29 | 2.65916 | 2.727273 | 0.01003807 | 0.04996884 | 0.1842697
41 | LTZ-PLGA | 1.857143 | 57700 | 0 | 184.5 | 4.4 | 0.1666667 | 0.122807 | 4278.99 | 0 | 285.31 | 78.29 | 2.65916 | 3.395176 | 0.01003807 | 0.04996884 | 0.2224719
41 | LTZ-PLGA | 1.857143 | 57700 | 0 | 184.5 | 4.4 | 0.1666667 | 0.122807 | 4278.99 | 0 | 285.31 | 78.29 | 2.65916 | 4.230056 | 0.01003807 | 0.04996884 | 0.2426966
41 | LTZ-PLGA | 1.857143 | 57700 | 0 | 184.5 | 4.4 | 0.1666667 | 0.122807 | 4278.99 | 0 | 285.31 | 78.29 | 2.65916 | 5.899814 | 0.01003807 | 0.04996884 | 0.2629213
41 | LTZ-PLGA | 1.857143 | 57700 | 0 | 184.5 | 4.4 | 0.1666667 | 0.122807 | 4278.99 | 0 | 285.31 | 78.29 | 2.65916 | 7.903525 | 0.01003807 | 0.04996884 | 0.2808989
41 | LTZ-PLGA | 1.857143 | 57700 | 0 | 184.5 | 4.4 | 0.1666667 | 0.122807 | 4278.99 | 0 | 285.31 | 78.29 | 2.65916 | 9.907236 | 0.01003807 | 0.04996884 | 0.2966292
41 | LTZ-PLGA | 1.857143 | 57700 | 0 | 184.5 | 4.4 | 0.1666667 | 0.122807 | 4278.99 | 0 | 285.31 | 78.29 | 2.65916 | 11.91095 | 0.01003807 | 0.04996884 | 0.3078652
41 | LTZ-PLGA | 1.857143 | 57700 | 0 | 184.5 | 4.4 | 0.1666667 | 0.122807 | 4278.99 | 0 | 285.31 | 78.29 | 2.65916 | 13.91466 | 0.01003807 | 0.04996884 | 0.3191011
41 | LTZ-PLGA | 1.857143 | 57700 | 0 | 184.5 | 4.4 | 0.1666667 | 0.122807 | 4278.99 | 0 | 285.31 | 78.29 | 2.65916 | 18.0334 | 0.01003807 | 0.04996884 | 0.3325843
41 | LTZ-PLGA | 1.857143 | 57700 | 0 | 184.5 | 4.4 | 0.1666667 | 0.122807 | 4278.99 | 0 | 285.31 | 78.29 | 2.65916 | 19.92579 | 0.01003807 | 0.04996884 | 0.3483146
41 | LTZ-PLGA | 1.857143 | 57700 | 0 | 184.5 | 4.4 | 0.1666667 | 0.122807 | 4278.99 | 0 | 285.31 | 78.29 | 2.65916 | 21.81818 | 0.01003807 | 0.04996884 | 0.3550562
41 | LTZ-PLGA | 1.857143 | 57700 | 0 | 184.5 | 4.4 | 0.1666667 | 0.122807 | 4278.99 | 0 | 285.31 | 78.29 | 2.65916 | 23.82189 | 0.01003807 | 0.04996884 | 0.3640449
41 | LTZ-PLGA | 1.857143 | 57700 | 0 | 184.5 | 4.4 | 0.1666667 | 0.122807 | 4278.99 | 0 | 285.31 | 78.29 | 2.65916 | 29.88868 | 0.01003807 | 0.04996884 | 0.3685393
120 | PRC-PLGA | 1 | 40000 | 0 | 199 | 4.76 | 0.2 | 0.0533 | 73.89163 | 0 | 331.353 | 99.6 | 1.581 | 0 | 0.04320497 | 0.08925904 | 0
120 | PRC-PLGA | 1 | 40000 | 0 | 199 | 4.76 | 0.2 | 0.0533 | 73.89163 | 0 | 331.353 | 99.6 | 1.581 | 0.1007664 | 0.04320497 | 0.08925904 | 0.05730903
120 | PRC-PLGA | 1 | 40000 | 0 | 199 | 4.76 | 0.2 | 0.0533 | 73.89163 | 0 | 331.353 | 99.6 | 1.581 | 0.9443506 | 0.04320497 | 0.08925904 | 0.09106429
120 | PRC-PLGA | 1 | 40000 | 0 | 199 | 4.76 | 0.2 | 0.0533 | 73.89163 | 0 | 331.353 | 99.6 | 1.581 | 2.105394 | 0.04320497 | 0.08925904 | 0.1248374
120 | PRC-PLGA | 1 | 40000 | 0 | 199 | 4.76 | 0.2 | 0.0533 | 73.89163 | 0 | 331.353 | 99.6 | 1.581 | 3.267328 | 0.04320497 | 0.08925904 | 0.1484982
120 | PRC-PLGA | 1 | 40000 | 0 | 199 | 4.76 | 0.2 | 0.0533 | 73.89163 | 0 | 331.353 | 99.6 | 1.581 | 5.170297 | 0.04320497 | 0.08925904 | 0.1688298
120 | PRC-PLGA | 1 | 40000 | 0 | 199 | 4.76 | 0.2 | 0.0533 | 73.89163 | 0 | 331.353 | 99.6 | 1.581 | 6.12089 | 0.04320497 | 0.08925904 | 0.1891079
120 | PRC-PLGA | 1 | 40000 | 0 | 199 | 4.76 | 0.2 | 0.0533 | 73.89163 | 0 | 331.353 | 99.6 | 1.581 | 8.34102 | 0.04320497 | 0.08925904 | 0.2128281
120 | PRC-PLGA | 1 | 40000 | 0 | 199 | 4.76 | 0.2 | 0.0533 | 73.89163 | 0 | 331.353 | 99.6 | 1.581 | 10.55996 | 0.04320497 | 0.08925904 | 0.2500315
120 | PRC-PLGA | 1 | 40000 | 0 | 199 | 4.76 | 0.2 | 0.0533 | 73.89163 | 0 | 331.353 | 99.6 | 1.581 | 12.3586 | 0.04320497 | 0.08925904 | 0.2535033
120 | PRC-PLGA | 1 | 40000 | 0 | 199 | 4.76 | 0.2 | 0.0533 | 73.89163 | 0 | 331.353 | 99.6 | 1.581 | 14.04933 | 0.04320497 | 0.08925904 | 0.2805646
120 | PRC-PLGA | 1 | 40000 | 0 | 199 | 4.76 | 0.2 | 0.0533 | 73.89163 | 0 | 331.353 | 99.6 | 1.581 | 15.31768 | 0.04320497 | 0.08925904 | 0.2974898
120 | PRC-PLGA | 1 | 40000 | 0 | 199 | 4.76 | 0.2 | 0.0533 | 73.89163 | 0 | 331.353 | 99.6 | 1.581 | 18.59512 | 0.04320497 | 0.08925904 | 0.3313817
120 | PRC-PLGA | 1 | 40000 | 0 | 199 | 4.76 | 0.2 | 0.0533 | 73.89163 | 0 | 331.353 | 99.6 | 1.581 | 21.23763 | 0.04320497 | 0.08925904 | 0.3652381
120 | PRC-PLGA | 1 | 40000 | 0 | 199 | 4.76 | 0.2 | 0.0533 | 73.89163 | 0 | 331.353 | 99.6 | 1.581 | 22.61121 | 0.04320497 | 0.08925904 | 0.3889107
120 | PRC-PLGA | 1 | 40000 | 0 | 199 | 4.76 | 0.2 | 0.0533 | 73.89163 | 0 | 331.353 | 99.6 | 1.581 | 25.77688 | 0.04320497 | 0.08925904 | 0.4902122
120 | PRC-PLGA | 1 | 40000 | 0 | 199 | 4.76 | 0.2 | 0.0533 | 73.89163 | 0 | 331.353 | 99.6 | 1.581 | 28.19468 | 0.04320497 | 0.08925904 | 0.6723705
120 | PRC-PLGA | 1 | 40000 | 0 | 199 | 4.76 | 0.2 | 0.0533 | 73.89163 | 0 | 331.353 | 99.6 | 1.581 | 29.35096 | 0.04320497 | 0.08925904 | 0.7600759
120 | PRC-PLGA | 1 | 40000 | 0 | 199 | 4.76 | 0.2 | 0.0533 | 73.89163 | 0 | 331.353 | 99.6 | 1.581 | 29.87322 | 0.04320497 | 0.08925904 | 0.8376333
120 | PRC-PLGA | 1 | 40000 | 0 | 199 | 4.76 | 0.2 | 0.0533 | 73.89163 | 0 | 331.353 | 99.6 | 1.581 | 31.45279 | 0.04320497 | 0.08925904 | 0.9253625
120 | PRC-PLGA | 1 | 40000 | 0 | 199 | 4.76 | 0.2 | 0.0533 | 73.89163 | 0 | 331.353 | 99.6 | 1.581 | 32.61354 | 0.04320497 | 0.08925904 | 0.9625064
120 | PRC-PLGA | 1 | 40000 | 0 | 199 | 4.76 | 0.2 | 0.0533 | 73.89163 | 0 | 331.353 | 99.6 | 1.581 | 33.67025 | 0.04320497 | 0.08925904 | 0.9794197
120 | PRC-PLGA | 1 | 40000 | 0 | 199 | 4.76 | 0.2 | 0.0533 | 73.89163 | 0 | 331.353 | 99.6 | 1.581 | 35.15172 | 0.04320497 | 0.08925904 | 0.9795029
120 | PRC-PLGA | 1 | 40000 | 0 | 199 | 4.76 | 0.2 | 0.0533 | 73.89163 | 0 | 331.353 | 99.6 | 1.581 | 37.05528 | 0.04320497 | 0.08925904 | 0.993093
120 | PRC-PLGA | 1 | 40000 | 0 | 199 | 4.76 | 0.2 | 0.0533 | 73.89163 | 0 | 331.353 | 99.6 | 1.581 | 40.01853 | 0.04320497 | 0.08925904 | 0.9898887
120 | PRC-PLGA | 1 | 40000 | 0 | 199 | 4.76 | 0.2 | 0.0533 | 73.89163 | 0 | 331.353 | 99.6 | 1.581 | 42.13462 | 0.04320497 | 0.08925904 | 0.9933783
120 | PRC-PLGA | 1 | 40000 | 0 | 199 | 4.76 | 0.2 | 0.0533 | 73.89163 | 0 | 331.353 | 99.6 | 1.581 | 47.63665 | 0.04320497 | 0.08925904 | 1.000429
121 | PRC-PLGA | 1 | 40000 | 0 | 199 | 6.3 | 0.2 | 0.052 | 117.6471 | 0 | 331.353 | 99.6 | 1.581 | 0 | 0.01682662 | 0.06611386 | 0
121 | PRC-PLGA | 1 | 40000 | 0 | 199 | 6.3 | 0.2 | 0.052 | 117.6471 | 0 | 331.353 | 99.6 | 1.581 | 0.217277 | 0.01682662 | 0.06611386 | 0.01429214
121 | PRC-PLGA | 1 | 40000 | 0 | 199 | 6.3 | 0.2 | 0.052 | 117.6471 | 0 | 331.353 | 99.6 | 1.581 | 0.978397 | 0.01682662 | 0.06611386 | 0.05719459
121 | PRC-PLGA | 1 | 40000 | 0 | 199 | 6.3 | 0.2 | 0.052 | 117.6471 | 0 | 331.353 | 99.6 | 1.581 | 1.194373 | 0.01682662 | 0.06611386 | 0.08577887
121 | PRC-PLGA | 1 | 40000 | 0 | 199 | 6.3 | 0.2 | 0.052 | 117.6471 | 0 | 331.353 | 99.6 | 1.581 | 2.065107 | 0.01682662 | 0.06611386 | 0.1251164
121 | PRC-PLGA | 1 | 40000 | 0 | 199 | 6.3 | 0.2 | 0.052 | 117.6471 | 0 | 331.353 | 99.6 | 1.581 | 3.046106 | 0.01682662 | 0.06611386 | 0.1537462
121 | PRC-PLGA | 1 | 40000 | 0 | 199 | 6.3 | 0.2 | 0.052 | 117.6471 | 0 | 331.353 | 99.6 | 1.581 | 5.338574 | 0.01682662 | 0.06611386 | 0.1824541
121 | PRC-PLGA | 1 | 40000 | 0 | 199 | 6.3 | 0.2 | 0.052 | 117.6471 | 0 | 331.353 | 99.6 | 1.581 | 6.539452 | 0.01682662 | 0.06611386 | 0.1968113
121 | PRC-PLGA | 1 | 40000 | 0 | 199 | 6.3 | 0.2 | 0.052 | 117.6471 | 0 | 331.353 | 99.6 | 1.581 | 7.955656 | 0.01682662 | 0.06611386 | 0.2468956
121 | PRC-PLGA | 1 | 40000 | 0 | 199 | 6.3 | 0.2 | 0.052 | 117.6471 | 0 | 331.353 | 99.6 | 1.581 | 10.13948 | 0.01682662 | 0.06611386 | 0.2684542
121 | PRC-PLGA | 1 | 40000 | 0 | 199 | 6.3 | 0.2 | 0.052 | 117.6471 | 0 | 331.353 | 99.6 | 1.581 | 11.55731 | 0.01682662 | 0.06611386 | 0.3006814
121 | PRC-PLGA | 1 | 40000 | 0 | 199 | 6.3 | 0.2 | 0.052 | 117.6471 | 0 | 331.353 | 99.6 | 1.581 | 13.95875 | 0.01682662 | 0.06611386 | 0.3329672
121 | PRC-PLGA | 1 | 40000 | 0 | 199 | 6.3 | 0.2 | 0.052 | 117.6471 | 0 | 331.353 | 99.6 | 1.581 | 15.81503 | 0.01682662 | 0.06611386 | 0.3509349
121 | PRC-PLGA | 1 | 40000 | 0 | 199 | 6.3 | 0.2 | 0.052 | 117.6471 | 0 | 331.353 | 99.6 | 1.581 | 19.19876 | 0.01682662 | 0.06611386 | 0.3975648
121 | PRC-PLGA | 1 | 40000 | 0 | 199 | 6.3 | 0.2 | 0.052 | 117.6471 | 0 | 331.353 | 99.6 | 1.581 | 20.8355 | 0.01682662 | 0.06611386 | 0.4262337
121 | PRC-PLGA | 1 | 40000 | 0 | 199 | 6.3 | 0.2 | 0.052 | 117.6471 | 0 | 331.353 | 99.6 | 1.581 | 22.90776 | 0.01682662 | 0.06611386 | 0.4727856
121 | PRC-PLGA | 1 | 40000 | 0 | 199 | 6.3 | 0.2 | 0.052 | 117.6471 | 0 | 331.353 | 99.6 | 1.581 | 25.95972 | 0.01682662 | 0.06611386 | 0.562253
121 | PRC-PLGA | 1 | 40000 | 0 | 199 | 6.3 | 0.2 | 0.052 | 117.6471 | 0 | 331.353 | 99.6 | 1.581 | 27.80462 | 0.01682662 | 0.06611386 | 0.70522
121 | PRC-PLGA | 1 | 40000 | 0 | 199 | 6.3 | 0.2 | 0.052 | 117.6471 | 0 | 331.353 | 99.6 | 1.581 | 28.77912 | 0.01682662 | 0.06611386 | 0.805278
121 | PRC-PLGA | 1 | 40000 | 0 | 199 | 6.3 | 0.2 | 0.052 | 117.6471 | 0 | 331.353 | 99.6 | 1.581 | 29.8655 | 0.01682662 | 0.06611386 | 0.8767712
121 | PRC-PLGA | 1 | 40000 | 0 | 199 | 6.3 | 0.2 | 0.052 | 117.6471 | 0 | 331.353 | 99.6 | 1.581 | 31.28008 | 0.01682662 | 0.06611386 | 0.9447125
121 | PRC-PLGA | 1 | 40000 | 0 | 199 | 6.3 | 0.2 | 0.052 | 117.6471 | 0 | 331.353 | 99.6 | 1.581 | 32.47966 | 0.01682662 | 0.06611386 | 0.9733554
121 | PRC-PLGA | 1 | 40000 | 0 | 199 | 6.3 | 0.2 | 0.052 | 117.6471 | 0 | 331.353 | 99.6 | 1.581 | 33.78982 | 0.01682662 | 0.06611386 | 0.9877191
121 | PRC-PLGA | 1 | 40000 | 0 | 199 | 6.3 | 0.2 | 0.052 | 117.6471 | 0 | 331.353 | 99.6 | 1.581 | 34.99103 | 0.01682662 | 0.06611386 | 0.9985049
121 | PRC-PLGA | 1 | 40000 | 0 | 199 | 6.3 | 0.2 | 0.052 | 117.6471 | 0 | 331.353 | 99.6 | 1.581 | 36.95791 | 0.01682662 | 0.06611386 | 1.002193
121 | PRC-PLGA | 1 | 40000 | 0 | 199 | 6.3 | 0.2 | 0.052 | 117.6471 | 0 | 331.353 | 99.6 | 1.581 | 39.69013 | 0.01682662 | 0.06611386 | 1.002356
121 | PRC-PLGA | 1 | 40000 | 0 | 199 | 6.3 | 0.2 | 0.052 | 117.6471 | 0 | 331.353 | 99.6 | 1.581 | 41.87559 | 0.01682662 | 0.06611386 | 1.006058
121 | PRC-PLGA | 1 | 40000 | 0 | 199 | 6.3 | 0.2 | 0.052 | 117.6471 | 0 | 331.353 | 99.6 | 1.581 | 47.99577 | 0.01682662 | 0.06611386 | 1.006422
122 | PRC-PLGA | 1 | 40000 | 0 | 199 | 6.3 | 0.2 | 0.047 | 202.7027 | 0 | 331.353 | 99.6 | 1.581 | 0 | 0.02031818 | 0.09033854 | 0
122 | PRC-PLGA | 1 | 40000 | 0 | 199 | 6.3 | 0.2 | 0.047 | 202.7027 | 0 | 331.353 | 99.6 | 1.581 | 0.4411765 | 0.02031818 | 0.09033854 | 0.02138462
122 | PRC-PLGA | 1 | 40000 | 0 | 199 | 6.3 | 0.2 | 0.047 | 202.7027 | 0 | 331.353 | 99.6 | 1.581 | 0.8823529 | 0.02031818 | 0.09033854 | 0.09618825
122 | PRC-PLGA | 1 | 40000 | 0 | 199 | 6.3 | 0.2 | 0.047 | 202.7027 | 0 | 331.353 | 99.6 | 1.581 | 1.654412 | 0.02031818 | 0.09033854 | 0.1354032
122 | PRC-PLGA | 1 | 40000 | 0 | 199 | 6.3 | 0.2 | 0.047 | 202.7027 | 0 | 331.353 | 99.6 | 1.581 | 2.426471 | 0.02031818 | 0.09033854 | 0.1853007
122 | PRC-PLGA | 1 | 40000 | 0 | 199 | 6.3 | 0.2 | 0.047 | 202.7027 | 0 | 331.353 | 99.6 | 1.581 | 3.860294 | 0.02031818 | 0.09033854 | 0.2352374
122 | PRC-PLGA | 1 | 40000 | 0 | 199 | 6.3 | 0.2 | 0.047 | 202.7027 | 0 | 331.353 | 99.6 | 1.581 | 5.514706 | 0.02031818 | 0.09033854 | 0.2851872
122 | PRC-PLGA | 1 | 40000 | 0 | 199 | 6.3 | 0.2 | 0.047 | 202.7027 | 0 | 331.353 | 99.6 | 1.581 | 6.617647 | 0.02031818 | 0.09033854 | 0.3066176
122 | PRC-PLGA | 1 | 40000 | 0 | 199 | 6.3 | 0.2 | 0.047 | 202.7027 | 0 | 331.353 | 99.6 | 1.581 | 8.713235 | 0.02031818 | 0.09033854 | 0.3637153
122 | PRC-PLGA | 1 | 40000 | 0 | 199 | 6.3 | 0.2 | 0.047 | 202.7027 | 0 | 331.353 | 99.6 | 1.581 | 10.91912 | 0.02031818 | 0.09033854 | 0.4208195
122 | PRC-PLGA | 1 | 40000 | 0 | 199 | 6.3 | 0.2 | 0.047 | 202.7027 | 0 | 331.353 | 99.6 | 1.581 | 13.78676 | 0.02031818 | 0.09033854 | 0.4601588
122 | PRC-PLGA | 1 | 40000 | 0 | 199 | 6.3 | 0.2 | 0.047 | 202.7027 | 0 | 331.353 | 99.6 | 1.581 | 15.11029 | 0.02031818 | 0.09033854 | 0.4958457
122 | PRC-PLGA | 1 | 40000 | 0 | 199 | 6.3 | 0.2 | 0.047 | 202.7027 | 0 | 331.353 | 99.6 | 1.581 | 16.54412 | 0.02031818 | 0.09033854 | 0.5172958
122 | PRC-PLGA | 1 | 40000 | 0 | 199 | 6.3 | 0.2 | 0.047 | 202.7027 | 0 | 331.353 | 99.6 | 1.581 | 20.07353 | 0.02031818 | 0.09033854 | 0.5780394
122 | PRC-PLGA | 1 | 40000 | 0 | 199 | 6.3 | 0.2 | 0.047 | 202.7027 | 0 | 331.353 | 99.6 | 1.581 | 21.83824 | 0.02031818 | 0.09033854 | 0.6315566
122 | PRC-PLGA | 1 | 40000 | 0 | 199 | 6.3 | 0.2 | 0.047 | 202.7027 | 0 | 331.353 | 99.6 | 1.581 | 23.71324 | 0.02031818 | 0.09033854 | 0.670837
122 | PRC-PLGA | 1 | 40000 | 0 | 199 | 6.3 | 0.2 | 0.047 | 202.7027 | 0 | 331.353 | 99.6 | 1.581 | 26.69118 | 0.02031818 | 0.09033854 | 0.7600345
122 | PRC-PLGA | 1 | 40000 | 0 | 199 | 6.3 | 0.2 | 0.047 | 202.7027 | 0 | 331.353 | 99.6 | 1.581 | 28.67647 | 0.02031818 | 0.09033854 | 0.8669772
122 | PRC-PLGA | 1 | 40000 | 0 | 199 | 6.3 | 0.2 | 0.047 | 202.7027 | 0 | 331.353 | 99.6 | 1.581 | 29.66912 | 0.02031818 | 0.09033854 | 0.9062053
122 | PRC-PLGA | 1 | 40000 | 0 | 199 | 6.3 | 0.2 | 0.047 | 202.7027 | 0 | 331.353 | 99.6 | 1.581 | 30.55147 | 0.02031818 | 0.09033854 | 0.9383051
122 | PRC-PLGA | 1 | 40000 | 0 | 199 | 6.3 | 0.2 | 0.047 | 202.7027 | 0 | 331.353 | 99.6 | 1.581 | 32.09559 | 0.02031818 | 0.09033854 | 0.9633226
122 | PRC-PLGA | 1 | 40000 | 0 | 199 | 6.3 | 0.2 | 0.047 | 202.7027 | 0 | 331.353 | 99.6 | 1.581 | 33.75 | 0.02031818 | 0.09033854 | 0.9741032
122 | PRC-PLGA | 1 | 40000 | 0 | 199 | 6.3 | 0.2 | 0.047 | 202.7027 | 0 | 331.353 | 99.6 | 1.581 | 35.84559 | 0.02031818 | 0.09033854 | 0.9849101
122 | PRC-PLGA | 1 | 40000 | 0 | 199 | 6.3 | 0.2 | 0.047 | 202.7027 | 0 | 331.353 | 99.6 | 1.581 | 37.83088 | 0.02031818 | 0.09033854 | 0.9885888
122 | PRC-PLGA | 1 | 40000 | 0 | 199 | 6.3 | 0.2 | 0.047 | 202.7027 | 0 | 331.353 | 99.6 | 1.581 | 41.02941 | 0.02031818 | 0.09033854 | 0.9959002
122 | PRC-PLGA | 1 | 40000 | 0 | 199 | 6.3 | 0.2 | 0.047 | 202.7027 | 0 | 331.353 | 99.6 | 1.581 | 42.68382 | 0.02031818 | 0.09033854 | 0.9995593
122 | PRC-PLGA | 1 | 40000 | 0 | 199 | 6.3 | 0.2 | 0.047 | 202.7027 | 0 | 331.353 | 99.6 | 1.581 | 48.75 | 0.02031818 | 0.09033854 | 1.010602
123 | PRC-PLGA | 1 | 40000 | 0 | 199 | 6.3 | 0.2 | 0.0538 | 431.6547 | 0 | 331.353 | 99.6 | 1.581 | 0 | 0.08863484 | 0.3030508 | 0
123 | PRC-PLGA | 1 | 40000 | 0 | 199 | 6.3 | 0.2 | 0.0538 | 431.6547 | 0 | 331.353 | 99.6 | 1.581 | 0.1158301 | 0.08863484 | 0.3030508 | 0.01917673
123 | PRC-PLGA | 1 | 40000 | 0 | 199 | 6.3 | 0.2 | 0.0538 | 431.6547 | 0 | 331.353 | 99.6 | 1.581 | 0.8108108 | 0.08863484 | 0.3030508 | 0.2760901
123 | PRC-PLGA | 1 | 40000 | 0 | 199 | 6.3 | 0.2 | 0.0538 | 431.6547 | 0 | 331.353 | 99.6 | 1.581 | 1.274131 | 0.08863484 | 0.3030508 | 0.3336277
123 | PRC-PLGA | 1 | 40000 | 0 | 199 | 6.3 | 0.2 | 0.0538 | 431.6547 | 0 | 331.353 | 99.6 | 1.581 | 1.621622 | 0.08863484 | 0.3030508 | 0.3873241
123 | PRC-PLGA | 1 | 40000 | 0 | 199 | 6.3 | 0.2 | 0.0538 | 431.6547 | 0 | 331.353 | 99.6 | 1.581 | 2.779923 | 0.08863484 | 0.3030508 | 0.5024141
123 | PRC-PLGA | 1 | 40000 | 0 | 199 | 6.3 | 0.2 | 0.0538 | 431.6547 | 0 | 331.353 | 99.6 | 1.581 | 3.938224 | 0.08863484 | 0.3030508 | 0.5523283
123 | PRC-PLGA | 1 | 40000 | 0 | 199 | 6.3 | 0.2 | 0.0538 | 431.6547 | 0 | 331.353 | 99.6 | 1.581 | 5.559846 | 0.08863484 | 0.3030508 | 0.6176077
123 | PRC-PLGA | 1 | 40000 | 0 | 199 | 6.3 | 0.2 | 0.0538 | 431.6547 | 0 | 331.353 | 99.6 | 1.581 | 6.254826 | 0.08863484 | 0.3030508 | 0.6329875
123 | PRC-PLGA | 1 | 40000 | 0 | 199 | 6.3 | 0.2 | 0.0538 | 431.6547 | 0 | 331.353 | 99.6 | 1.581 | 8.803089 | 0.08863484 | 0.3030508 | 0.7098277
123 | PRC-PLGA | 1 | 40000 | 0 | 199 | 6.3 | 0.2 | 0.0538 | 431.6547 | 0 | 331.353 | 99.6 | 1.581 | 10.54054 | 0.08863484 | 0.3030508 | 0.7482774
123 | PRC-PLGA | 1 | 40000 | 0 | 199 | 6.3 | 0.2 | 0.0538 | 431.6547 | 0 | 331.353 | 99.6 | 1.581 | 12.62548 | 0.08863484 | 0.3030508 | 0.794417
123 | PRC-PLGA | 1 | 40000 | 0 | 199 | 6.3 | 0.2 | 0.0538 | 431.6547 | 0 | 331.353 | 99.6 | 1.581 | 15.28958 | 0.08863484 | 0.3030508 | 0.829092
123 | PRC-PLGA | 1 | 40000 | 0 | 199 | 6.3 | 0.2 | 0.0538 | 431.6547 | 0 | 331.353 | 99.6 | 1.581 | 16.9112 | 0.08863484 | 0.3030508 | 0.8483649
123 | PRC-PLGA | 1 | 40000 | 0 | 199 | 6.3 | 0.2 | 0.0538 | 431.6547 | 0 | 331.353 | 99.6 | 1.581 | 19.80695 | 0.08863484 | 0.3030508 | 0.8945564
123 | PRC-PLGA | 1 | 40000 | 0 | 199 | 6.3 | 0.2 | 0.0538 | 431.6547 | 0 | 331.353 | 99.6 | 1.581 | 22.00772 | 0.08863484 | 0.3030508 | 0.9138663
123 | PRC-PLGA | 1 | 40000 | 0 | 199 | 6.3 | 0.2 | 0.0538 | 431.6547 | 0 | 331.353 | 99.6 | 1.581 | 24.09266 | 0.08863484 | 0.3030508 | 0.9370027
123 | PRC-PLGA | 1 | 40000 | 0 | 199 | 6.3 | 0.2 | 0.0538 | 431.6547 | 0 | 331.353 | 99.6 | 1.581 | 26.98842 | 0.08863484 | 0.3030508 | 0.9640248
123 | PRC-PLGA | 1 | 40000 | 0 | 199 | 6.3 | 0.2 | 0.0538 | 431.6547 | 0 | 331.353 | 99.6 | 1.581 | 28.72587 | 0.08863484 | 0.3030508 | 0.9756374
123 | PRC-PLGA | 1 | 40000 | 0 | 199 | 6.3 | 0.2 | 0.0538 | 431.6547 | 0 | 331.353 | 99.6 | 1.581 | 30.23166 | 0.08863484 | 0.3030508 | 0.9910691
123 | PRC-PLGA | 1 | 40000 | 0 | 199 | 6.3 | 0.2 | 0.0538 | 431.6547 | 0 | 331.353 | 99.6 | 1.581 | 31.73745 | 0.08863484 | 0.3030508 | 0.9949992
123 | PRC-PLGA | 1 | 40000 | 0 | 199 | 6.3 | 0.2 | 0.0538 | 431.6547 | 0 | 331.353 | 99.6 | 1.581 | 33.93822 | 0.08863484 | 0.3030508 | 1.002808
123 | PRC-PLGA | 1 | 40000 | 0 | 199 | 6.3 | 0.2 | 0.0538 | 431.6547 | 0 | 331.353 | 99.6 | 1.581 | 35.55985 | 0.08863484 | 0.3030508 | 1.010579
123 | PRC-PLGA | 1 | 40000 | 0 | 199 | 6.3 | 0.2 | 0.0538 | 431.6547 | 0 | 331.353 | 99.6 | 1.581 | 36.94981 | 0.08863484 | 0.3030508 | 1.010668
123 | PRC-PLGA | 1 | 40000 | 0 | 199 | 6.3 | 0.2 | 0.0538 | 431.6547 | 0 | 331.353 | 99.6 | 1.581 | 40.42471 | 0.08863484 | 0.3030508 | 1.014724
123 | PRC-PLGA | 1 | 40000 | 0 | 199 | 6.3 | 0.2 | 0.0538 | 431.6547 | 0 | 331.353 | 99.6 | 1.581 | 42.62548 | 0.08863484 | 0.3030508 | 1.014864
123 | PRC-PLGA | 1 | 40000 | 0 | 199 | 6.3 | 0.2 | 0.0538 | 431.6547 | 0 | 331.353 | 99.6 | 1.581 | 48.76448 | 0.08863484 | 0.3030508 | 1.015257
124 | PRC-PLGA | 1 | 40000 | 0 | 199 | 6.3 | 0.2 | 0.0605 | 78.94737 | 0 | 331.353 | 99.6 | 1.581 | 0 | 0.01317954 | 0.06647723 | 0
124 | PRC-PLGA | 1 | 40000 | 0 | 199 | 6.3 | 0.2 | 0.0605 | 78.94737 | 0 | 331.353 | 99.6 | 1.581 | 0.3208201 | 0.01317954 | 0.06647723 | 0.002894704
124 | PRC-PLGA | 1 | 40000 | 0 | 199 | 6.3 | 0.2 | 0.0605 | 78.94737 | 0 | 331.353 | 99.6 | 1.581 | 0.6347753 | 0.01317954 | 0.06647723 | 0.04852347
124 | PRC-PLGA | 1 | 40000 | 0 | 199 | 6.3 | 0.2 | 0.0605 | 78.94737 | 0 | 331.353 | 99.6 | 1.581 | 1.431105 | 0.01317954 | 0.06647723 | 0.09137195
124 | PRC-PLGA | 1 | 40000 | 0 | 199 | 6.3 | 0.2 | 0.0605 | 78.94737 | 0 | 331.353 | 99.6 | 1.581 | 2.872278 | 0.01317954 | 0.06647723 | 0.1200673
124 | PRC-PLGA | 1 | 40000 | 0 | 199 | 6.3 | 0.2 | 0.0605 | 78.94737 | 0 | 331.353 | 99.6 | 1.581 | 4.153271 | 0.01317954 | 0.06647723 | 0.1458908
124 | PRC-PLGA | 1 | 40000 | 0 | 199 | 6.3 | 0.2 | 0.0605 | 78.94737 | 0 | 331.353 | 99.6 | 1.581 | 5.59719 | 0.01317954 | 0.06647723 | 0.1574925
124 | PRC-PLGA | 1 | 40000 | 0 | 199 | 6.3 | 0.2 | 0.0605 | 78.94737 | 0 | 331.353 | 99.6 | 1.581 | 6.718916 | 0.01317954 | 0.06647723 | 0.1747463
124 | PRC-PLGA | 1 | 40000 | 0 | 199 | 6.3 | 0.2 | 0.0605 | 78.94737 | 0 | 331.353 | 99.6 | 1.581 | 7.759408 | 0.01317954 | 0.06647723 | 0.1976865
124 | PRC-PLGA | 1 | 40000 | 0 | 199 | 6.3 | 0.2 | 0.0605 | 78.94737 | 0 | 331.353 | 99.6 | 1.581 | 9.762817 | 0.01317954 | 0.06647723 | 0.2264619
124 | PRC-PLGA | 1 | 40000 | 0 | 199 | 6.3 | 0.2 | 0.0605 | 78.94737 | 0 | 331.353 | 99.6 | 1.581 | 12.32892 | 0.01317954 | 0.06647723 | 0.2524685
124 | PRC-PLGA | 1 | 40000 | 0 | 199 | 6.3 | 0.2 | 0.0605 | 78.94737 | 0 | 331.353 | 99.6 | 1.581 | 13.85087 | 0.01317954 | 0.06647723 | 0.2783263
124 | PRC-PLGA | 1 | 40000 | 0 | 199 | 6.3 | 0.2 | 0.0605 | 78.94737 | 0 | 331.353 | 99.6 | 1.581 | 15.77579 | 0.01317954 | 0.06647723 | 0.2956946
124 | PRC-PLGA | 1 | 40000 | 0 | 199 | 6.3 | 0.2 | 0.0605 | 78.94737 | 0 | 331.353 | 99.6 | 1.581 | 18.90413 | 0.01317954 | 0.06647723 | 0.3217812
124 | PRC-PLGA | 1 | 40000 | 0 | 199 | 6.3 | 0.2 | 0.0605 | 78.94737 | 0 | 331.353 | 99.6 | 1.581 | 20.98603 | 0.01317954 | 0.06647723 | 0.3619638
124 | PRC-PLGA | 1 | 40000 | 0 | 199 | 6.3 | 0.2 | 0.0605 | 78.94737 | 0 | 331.353 | 99.6 | 1.581 | 22.98807 | 0.01317954 | 0.06647723 | 0.399286
124 | PRC-PLGA | 1 | 40000 | 0 | 199 | 6.3 | 0.2 | 0.0605 | 78.94737 | 0 | 331.353 | 99.6 | 1.581 | 25.94341 | 0.01317954 | 0.06647723 | 0.5022711
124 | PRC-PLGA | 1 | 40000 | 0 | 199 | 6.3 | 0.2 | 0.0605 | 78.94737 | 0 | 331.353 | 99.6 | 1.581 | 28.16444 | 0.01317954 | 0.06647723 | 0.6763767
124 | PRC-PLGA | 1 | 40000 | 0 | 199 | 6.3 | 0.2 | 0.0605 | 78.94737 | 0 | 331.353 | 99.6 | 1.581 | 29.27472 | 0.01317954 | 0.06647723 | 0.7648539
124 | PRC-PLGA | 1 | 40000 | 0 | 199 | 6.3 | 0.2 | 0.0605 | 78.94737 | 0 | 331.353 | 99.6 | 1.581 | 30.14863 | 0.01317954 | 0.06647723 | 0.8248075
124 | PRC-PLGA | 1 | 40000 | 0 | 199 | 6.3 | 0.2 | 0.0605 | 78.94737 | 0 | 331.353 | 99.6 | 1.581 | 31.57744 | 0.01317954 | 0.06647723 | 0.9304241
124 | PRC-PLGA | 1 | 40000 | 0 | 199 | 6.3 | 0.2 | 0.0605 | 78.94737 | 0 | 331.353 | 99.6 | 1.581 | 32.77766 | 0.01317954 | 0.06647723 | 0.9590851
124 | PRC-PLGA | 1 | 40000 | 0 | 199 | 6.3 | 0.2 | 0.0605 | 78.94737 | 0 | 331.353 | 99.6 | 1.581 | 34.54102 | 0.01317954 | 0.06647723 | 0.9821284
124 | PRC-PLGA | 1 | 40000 | 0 | 199 | 6.3 | 0.2 | 0.0605 | 78.94737 | 0 | 331.353 | 99.6 | 1.581 | 36.46777 | 0.01317954 | 0.06647723 | 0.9881008
124 | PRC-PLGA | 1 | 40000 | 0 | 199 | 6.3 | 0.2 | 0.0605 | 78.94737 | 0 | 331.353 | 99.6 | 1.581 | 38.2348 | 0.01317954 | 0.06647723 | 0.9883525
124 | PRC-PLGA | 1 | 40000 | 0 | 199 | 6.3 | 0.2 | 0.0605 | 78.94737 | 0 | 331.353 | 99.6 | 1.581 | 40.32265 | 0.01317954 | 0.06647723 | 0.991499
124 | PRC-PLGA | 1 | 40000 | 0 | 199 | 6.3 | 0.2 | 0.0605 | 78.94737 | 0 | 331.353 | 99.6 | 1.581 | 42.00936 | 0.01317954 | 0.06647723 | 0.9917392
125 | PRC-PLGA | 1 | 40000 | 0 | 199 | 6.3 | 0.2 | 0.0523 | 179.1045 | 0 | 331.353 | 99.6 | 1.581 | 0 | 0.03437823 | 0.1389882 | 0
125 | PRC-PLGA | 1 | 40000 | 0 | 199 | 6.3 | 0.2 | 0.0523 | 179.1045 | 0 | 331.353 | 99.6 | 1.581 | 0.3189895 | 0.03437823 | 0.1389882 | 0.01429045
125 | PRC-PLGA | 1 | 40000 | 0 | 199 | 6.3 | 0.2 | 0.0523 | 179.1045 | 0 | 331.353 | 99.6 | 1.581 | 0.3901557 | 0.03437823 | 0.1389882 | 0.07128065
125 | PRC-PLGA | 1 | 40000 | 0 | 199 | 6.3 | 0.2 | 0.0523 | 179.1045 | 0 | 331.353 | 99.6 | 1.581 | 0.8624615 | 0.03437823 | 0.1389882 | 0.131177
125 | PRC-PLGA | 1 | 40000 | 0 | 199 | 6.3 | 0.2 | 0.0523 | 179.1045 | 0 | 331.353 | 99.6 | 1.581 | 2.295855 | 0.03437823 | 0.1389882 | 0.2083043
125 | PRC-PLGA | 1 | 40000 | 0 | 199 | 6.3 | 0.2 | 0.0523 | 179.1045 | 0 | 331.353 | 99.6 | 1.581 | 3.173419 | 0.03437823 | 0.1389882 | 0.2454663
125 | PRC-PLGA | 1 | 40000 | 0 | 199 | 6.3 | 0.2 | 0.0523 | 179.1045 | 0 | 331.353 | 99.6 | 1.581 | 5.012528 | 0.03437823 | 0.1389882 | 0.2970103
125 | PRC-PLGA | 1 | 40000 | 0 | 199 | 6.3 | 0.2 | 0.0523 | 179.1045 | 0 | 331.353 | 99.6 | 1.581 | 6.213659 | 0.03437823 | 0.1389882 | 0.3199735
125 | PRC-PLGA | 1 | 40000 | 0 | 199 | 6.3 | 0.2 | 0.0523 | 179.1045 | 0 | 331.353 | 99.6 | 1.581 | 7.974279 | 0.03437823 | 0.1389882 | 0.3601103
125 | PRC-PLGA | 1 | 40000 | 0 | 199 | 6.3 | 0.2 | 0.0523 | 179.1045 | 0 | 331.353 | 99.6 | 1.581 | 10.29531 | 0.03437823 | 0.1389882 | 0.411723
125 | PRC-PLGA | 1 | 40000 | 0 | 199 | 6.3 | 0.2 | 0.0523 | 179.1045 | 0 | 331.353 | 99.6 | 1.581 | 11.89666 | 0.03437823 | 0.1389882 | 0.4432901
125 | PRC-PLGA | 1 | 40000 | 0 | 199 | 6.3 | 0.2 | 0.0523 | 179.1045 | 0 | 331.353 | 99.6 | 1.581 | 13.89732 | 0.03437823 | 0.1389882 | 0.4891592
125 | PRC-PLGA | 1 | 40000 | 0 | 199 | 6.3 | 0.2 | 0.0523 | 179.1045 | 0 | 331.353 | 99.6 | 1.581 | 15.8195 | 0.03437823 | 0.1389882 | 0.523621
125 | PRC-PLGA | 1 | 40000 | 0 | 199 | 6.3 | 0.2 | 0.0523 | 179.1045 | 0 | 331.353 | 99.6 | 1.581 | 18.94509 | 0.03437823 | 0.1389882 | 0.5668013
125 | PRC-PLGA | 1 | 40000 | 0 | 199 | 6.3 | 0.2 | 0.0523 | 179.1045 | 0 | 331.353 | 99.6 | 1.581 | 20.94255 | 0.03437823 | 0.1389882 | 0.6326129
125 | PRC-PLGA | 1 | 40000 | 0 | 199 | 6.3 | 0.2 | 0.0523 | 179.1045 | 0 | 331.353 | 99.6 | 1.581 | 22.6224 | 0.03437823 | 0.1389882 | 0.6755872
125 | PRC-PLGA | 1 | 40000 | 0 | 199 | 6.3 | 0.2 | 0.0523 | 179.1045 | 0 | 331.353 | 99.6 | 1.581 | 25.73975 | 0.03437823 | 0.1389882 | 0.7700484
125 | PRC-PLGA | 1 | 40000 | 0 | 199 | 6.3 | 0.2 | 0.0523 | 179.1045 | 0 | 331.353 | 99.6 | 1.581 | 27.89236 | 0.03437823 | 0.1389882 | 0.8700701
125 | PRC-PLGA | 1 | 40000 | 0 | 199 | 6.3 | 0.2 | 0.0523 | 179.1045 | 0 | 331.353 | 99.6 | 1.581 | 29.32941 | 0.03437823 | 0.1389882 | 0.9244059
125 | PRC-PLGA | 1 | 40000 | 0 | 199 | 6.3 | 0.2 | 0.0523 | 179.1045 | 0 | 331.353 | 99.6 | 1.581 | 30.68889 | 0.03437823 | 0.1389882 | 0.9616366
125 | PRC-PLGA | 1 | 40000 | 0 | 199 | 6.3 | 0.2 | 0.0523 | 179.1045 | 0 | 331.353 | 99.6 | 1.581 | 32.37377 | 0.03437823 | 0.1389882 | 0.9732726
125 | PRC-PLGA | 1 | 40000 | 0 | 199 | 6.3 | 0.2 | 0.0523 | 179.1045 | 0 | 331.353 | 99.6 | 1.581 | 34.54057 | 0.03437823 | 0.1389882 | 0.9849773
125 | PRC-PLGA | 1 | 40000 | 0 | 199 | 6.3 | 0.2 | 0.0523 | 179.1045 | 0 | 331.353 | 99.6 | 1.581 | 36.30714 | 0.03437823 | 0.1389882 | 0.9880779
125 | PRC-PLGA | 1 | 40000 | 0 | 199 | 6.3 | 0.2 | 0.0523 | 179.1045 | 0 | 331.353 | 99.6 | 1.581 | 38.23389 | 0.03437823 | 0.1389882 | 0.9940504
125 | PRC-PLGA | 1 | 40000 | 0 | 199 | 6.3 | 0.2 | 0.0523 | 179.1045 | 0 | 331.353 | 99.6 | 1.581 | 40.08032 | 0.03437823 | 0.1389882 | 1.000011
125 | PRC-PLGA | 1 | 40000 | 0 | 199 | 6.3 | 0.2 | 0.0523 | 179.1045 | 0 | 331.353 | 99.6 | 1.581 | 41.84689 | 0.03437823 | 0.1389882 | 1.003112
126 | PRC-PLGA | 1 | 40000 | 0 | 199 | 6.3 | 0.2 | 0.0565 | 444.4444 | 0 | 331.353 | 99.6 | 1.581 | 0 | 0.02728582 | 0.2414657 | 0
126 | PRC-PLGA | 1 | 40000 | 0 | 199 | 6.3 | 0.2 | 0.0565 | 444.4444 | 0 | 331.353 | 99.6 | 1.581 | 0.2395854 | 0.02728582 | 0.2414657 | 0.008581138
126 | PRC-PLGA | 1 | 40000 | 0 | 199 | 6.3 | 0.2 | 0.0565 | 444.4444 | 0 | 331.353 | 99.6 | 1.581 | 0.550337 | 0.02728582 | 0.2414657 | 0.07415247
126 | PRC-PLGA | 1 | 40000 | 0 | 199 | 6.3 | 0.2 | 0.0565 | 444.4444 | 0 | 331.353 | 99.6 | 1.581 | 1.073672 | 0.02728582 | 0.2414657 | 0.3163923
126 | PRC-PLGA | 1 | 40000 | 0 | 199 | 6.3 | 0.2 | 0.0565 | 444.4444 | 0 | 331.353 | 99.6 | 1.581 | 1.385797 | 0.02728582 | 0.2414657 | 0.3734168
126 | PRC-PLGA | 1 | 40000 | 0 | 199 | 6.3 | 0.2 | 0.0565 | 444.4444 | 0 | 331.353 | 99.6 | 1.581 | 2.097688 | 0.02728582 | 0.2414657 | 0.4418943
126 | PRC-PLGA | 1 | 40000 | 0 | 199 | 6.3 | 0.2 | 0.0565 | 444.4444 | 0 | 331.353 | 99.6 | 1.581 | 3.126738 | 0.02728582 | 0.2414657 | 0.5360579
126 | PRC-PLGA | 1 | 40000 | 0 | 199 | 6.3 | 0.2 | 0.0565 | 444.4444 | 0 | 331.353 | 99.6 | 1.581 | 4.323749 | 0.02728582 | 0.2414657 | 0.5846615
126 | PRC-PLGA | 1 | 40000 | 0 | 199 | 6.3 | 0.2 | 0.0565 | 444.4444 | 0 | 331.353 | 99.6 | 1.581 | 5.839292 | 0.02728582 | 0.2414657 | 0.6504045
126 | PRC-PLGA | 1 | 40000 | 0 | 199 | 6.3 | 0.2 | 0.0565 | 444.4444 | 0 | 331.353 | 99.6 | 1.581 | 6.958273 | 0.02728582 | 0.2414657 | 0.6847519
126 | PRC-PLGA | 1 | 40000 | 0 | 199 | 6.3 | 0.2 | 0.0565 | 444.4444 | 0 | 331.353 | 99.6 | 1.581 | 8.717063 | 0.02728582 | 0.2414657 | 0.7362845
126 | PRC-PLGA | 1 | 40000 | 0 | 199 | 6.3 | 0.2 | 0.0565 | 444.4444 | 0 | 331.353 | 99.6 | 1.581 | 10.6397 | 0.02728582 | 0.2414657 | 0.7678974
126 | PRC-PLGA | 1 | 40000 | 0 | 199 | 6.3 | 0.2 | 0.0565 | 444.4444 | 0 | 331.353 | 99.6 | 1.581 | 12.64082 | 0.02728582 | 0.2414657 | 0.8109175
126 | PRC-PLGA | 1 | 40000 | 0 | 199 | 6.3 | 0.2 | 0.0565 | 444.4444 | 0 | 331.353 | 99.6 | 1.581 | 14.80441 | 0.02728582 | 0.2414657 | 0.8425647
126 | PRC-PLGA | 1 | 40000 | 0 | 199 | 6.3 | 0.2 | 0.0565 | 444.4444 | 0 | 331.353 | 99.6 | 1.581 | 16.48837 | 0.02728582 | 0.2414657 | 0.8598986
126 | PRC-PLGA | 1 | 40000 | 0 | 199 | 6.3 | 0.2 | 0.0565 | 444.4444 | 0 | 331.353 | 99.6 | 1.581 | 19.85721 | 0.02728582 | 0.2414657 | 0.8888685
126 | PRC-PLGA | 1 | 40000 | 0 | 199 | 6.3 | 0.2 | 0.0565 | 444.4444 | 0 | 331.353 | 99.6 | 1.581 | 21.78167 | 0.02728582 | 0.2414657 | 0.9090857
126 | PRC-PLGA | 1 | 40000 | 0 | 199 | 6.3 | 0.2 | 0.0565 | 444.4444 | 0 | 331.353 | 99.6 | 1.581 | 23.38486 | 0.02728582 | 0.2414657 | 0.9292571
126 | PRC-PLGA | 1 | 40000 | 0 | 199 | 6.3 | 0.2 | 0.0565 | 444.4444 | 0 | 331.353 | 99.6 | 1.581 | 26.51274 | 0.02728582 | 0.2414657 | 0.9581927
126 | PRC-PLGA | 1 | 40000 | 0 | 199 | 6.3 | 0.2 | 0.0565 | 444.4444 | 0 | 331.353 | 99.6 | 1.581 | 28.43995 | 0.02728582 | 0.2414657 | 0.9613162
126 | PRC-PLGA | 1 | 40000 | 0 | 199 | 6.3 | 0.2 | 0.0565 | 444.4444 | 0 | 331.353 | 99.6 | 1.581 | 30.68752 | 0.02728582 | 0.2414657 | 0.9701834
126 | PRC-PLGA | 1 | 40000 | 0 | 199 | 6.3 | 0.2 | 0.0565 | 444.4444 | 0 | 331.353 | 99.6 | 1.581 | 32.5335 | 0.02728582 | 0.2414657 | 0.9789934
126 | PRC-PLGA | 1 | 40000 | 0 | 199 | 6.3 | 0.2 | 0.0565 | 444.4444 | 0 | 331.353 | 99.6 | 1.581 | 34.62134 | 0.02728582 | 0.2414657 | 0.9821398
126 | PRC-PLGA | 1 | 40000 | 0 | 199 | 6.3 | 0.2 | 0.0565 | 444.4444 | 0 | 331.353 | 99.6 | 1.581 | 36.62841 | 0.02728582 | 0.2414657 | 0.9881237
126 | PRC-PLGA | 1 | 40000 | 0 | 199 | 6.3 | 0.2 | 0.0565 | 444.4444 | 0 | 331.353 | 99.6 | 1.581 | 38.63503 | 0.02728582 | 0.2414657 | 0.9969566
126 | PRC-PLGA | 1 | 40000 | 0 | 199 | 6.3 | 0.2 | 0.0565 | 444.4444 | 0 | 331.353 | 99.6 | 1.581 | 40.24096 | 0.02728582 | 0.2414657 | 1.000034
126 | PRC-PLGA | 1 | 40000 | 0 | 199 | 6.3 | 0.2 | 0.0565 | 444.4444 | 0 | 331.353 | 99.6 | 1.581 | 42.24894 | 0.02728582 | 0.2414657 | 1.00032
45 | PTX-PLA | 0 | 106000 | 0 | 216.5 | 10.36 | 0.024 | 0.01032 | 10186.76 | 0 | 853.918 | 221.29 | 3.7357 | 0 | 0.0221841 | 0.1109523 | 0
45 | PTX-PLA | 0 | 106000 | 0 | 216.5 | 10.36 | 0.024 | 0.01032 | 10186.76 | 0 | 853.918 | 221.29 | 3.7357 | 0.2765397 | 0.0221841 | 0.1109523 | 0.02559747
45 | PTX-PLA | 0 | 106000 | 0 | 216.5 | 10.36 | 0.024 | 0.01032 | 10186.76 | 0 | 853.918 | 221.29 | 3.7357 | 0.4826578 | 0.0221841 | 0.1109523 | 0.05119085
45 | PTX-PLA | 0 | 106000 | 0 | 216.5 | 10.36 | 0.024 | 0.01032 | 10186.76 | 0 | 853.918 | 221.29 | 3.7357 | 0.8991051 | 0.0221841 | 0.1109523 | 0.08144762
45 | PTX-PLA | 0 | 106000 | 0 | 216.5 | 10.36 | 0.024 | 0.01032 | 10186.76 | 0 | 853.918 | 221.29 | 3.7357 | 1.031058 | 0.0221841 | 0.1109523 | 0.1256413
45 | PTX-PLA | 0 | 106000 | 0 | 216.5 | 10.36 | 0.024 | 0.01032 | 10186.76 | 0 | 853.918 | 221.29 | 3.7357 | 2.222144 | 0.0221841 | 0.1109523 | 0.1559431
45 | PTX-PLA | 0 | 106000 | 0 | 216.5 | 10.36 | 0.024 | 0.01032 | 10186.76 | 0 | 853.918 | 221.29 | 3.7357 | 5.100076 | 0.0221841 | 0.1109523 | 0.2026221
45 | PTX-PLA | 0 | 106000 | 0 | 216.5 | 10.36 | 0.024 | 0.01032 | 10186.76 | 0 | 853.918 | 221.29 | 3.7357 | 6.92215 | 0.0221841 | 0.1109523 | 0.2469141
45 | PTX-PLA | 0 | 106000 | 0 | 216.5 | 10.36 | 0.024 | 0.01032 | 10186.76 | 0 | 853.918 | 221.29 | 3.7357 | 9.157396 | 0.0221841 | 0.1109523 | 0.3377417
45 | PTX-PLA | 0 | 106000 | 0 | 216.5 | 10.36 | 0.024 | 0.01032 | 10186.76 | 0 | 853.918 | 221.29 | 3.7357 | 13.09259 | 0.0221841 | 0.1109523 | 0.379831
45 | PTX-PLA | 0 | 106000 | 0 | 216.5 | 10.36 | 0.024 | 0.01032 | 10186.76 | 0 | 853.918 | 221.29 | 3.7357 | 16.03954 | 0.0221841 | 0.1109523 | 0.4334907
45 | PTX-PLA | 0 | 106000 | 0 | 216.5 | 10.36 | 0.024 | 0.01032 | 10186.76 | 0 | 853.918 | 221.29 | 3.7357 | 22.01509 | 0.0221841 | 0.1109523 | 0.4850009
45 | PTX-PLA | 0 | 106000 | 0 | 216.5 | 10.36 | 0.024 | 0.01032 | 10186.76 | 0 | 853.918 | 221.29 | 3.7357 | 30.10236 | 0.0221841 | 0.1109523 | 0.541285
158 | PTX-PLA-co-PALA | 0 | 9500 | 0.07 | 216.5 | 10.36 | 0.8333333 | 0.3128 | 2.888889 | 0.5 | 853.918 | 221.29 | 3.7357 | 0 | 0.009571511 | 0.02388678 | 0
158 | PTX-PLA-co-PALA | 0 | 9500 | 0.07 | 216.5 | 10.36 | 0.8333333 | 0.3128 | 2.888889 | 0.5 | 853.918 | 221.29 | 3.7357 | 0.04166667 | 0.009571511 | 0.02388678 | 0.004935761
158 | PTX-PLA-co-PALA | 0 | 9500 | 0.07 | 216.5 | 10.36 | 0.8333333 | 0.3128 | 2.888889 | 0.5 | 853.918 | 221.29 | 3.7357 | 0.1666667 | 0.009571511 | 0.02388678 | 0.00971122
158 | PTX-PLA-co-PALA | 0 | 9500 | 0.07 | 216.5 | 10.36 | 0.8333333 | 0.3128 | 2.888889 | 0.5 | 853.918 | 221.29 | 3.7357 | 1 | 0.009571511 | 0.02388678 | 0.02309853
158 | PTX-PLA-co-PALA | 0 | 9500 | 0.07 | 216.5 | 10.36 | 0.8333333 | 0.3128 | 2.888889 | 0.5 | 853.918 | 221.29 | 3.7357 | 2 | 0.009571511 | 0.02388678 | 0.0285353
158 | PTX-PLA-co-PALA | 0 | 9500 | 0.07 | 216.5 | 10.36 | 0.8333333 | 0.3128 | 2.888889 | 0.5 | 853.918 | 221.29 | 3.7357 | 3 | 0.009571511 | 0.02388678 | 0.03085934
158 | PTX-PLA-co-PALA | 0 | 9500 | 0.07 | 216.5 | 10.36 | 0.8333333 | 0.3128 | 2.888889 | 0.5 | 853.918 | 221.29 | 3.7357 | 4 | 0.009571511 | 0.02388678 | 0.03213654
158 | PTX-PLA-co-PALA | 0 | 9500 | 0.07 | 216.5 | 10.36 | 0.8333333 | 0.3128 | 2.888889 | 0.5 | 853.918 | 221.29 | 3.7357 | 5 | 0.009571511 | 0.02388678 | 0.03559544
158 | PTX-PLA-co-PALA | 0 | 9500 | 0.07 | 216.5 | 10.36 | 0.8333333 | 0.3128 | 2.888889 | 0.5 | 853.918 | 221.29 | 3.7357 | 6 | 0.009571511 | 0.02388678 | 0.03950722
158 | PTX-PLA-co-PALA | 0 | 9500 | 0.07 | 216.5 | 10.36 | 0.8333333 | 0.3128 | 2.888889 | 0.5 | 853.918 | 221.29 | 3.7357 | 7 | 0.009571511 | 0.02388678 | 0.04130847
158 | PTX-PLA-co-PALA | 0 | 9500 | 0.07 | 216.5 | 10.36 | 0.8333333 | 0.3128 | 2.888889 | 0.5 | 853.918 | 221.29 | 3.7357 | 8 | 0.009571511 | 0.02388678 | 0.04183678
158 | PTX-PLA-co-PALA | 0 | 9500 | 0.07 | 216.5 | 10.36 | 0.8333333 | 0.3128 | 2.888889 | 0.5 | 853.918 | 221.29 | 3.7357 | 9 | 0.009571511 | 0.02388678 | 0.04332422
158 | PTX-PLA-co-PALA | 0 | 9500 | 0.07 | 216.5 | 10.36 | 0.8333333 | 0.3128 | 2.888889 | 0.5 | 853.918 | 221.29 | 3.7357 | 10 | 0.009571511 | 0.02388678 | 0.04778056
158 | PTX-PLA-co-PALA | 0 | 9500 | 0.07 | 216.5 | 10.36 | 0.8333333 | 0.3128 | 2.888889 | 0.5 | 853.918 | 221.29 | 3.7357 | 11 | 0.009571511 | 0.02388678 | 0.04924295
158 | PTX-PLA-co-PALA | 0 | 9500 | 0.07 | 216.5 | 10.36 | 0.8333333 | 0.3128 | 2.888889 | 0.5 | 853.918 | 221.29 | 3.7357 | 12 | 0.009571511 | 0.02388678 | 0.04925757
158 | PTX-PLA-co-PALA | 0 | 9500 | 0.07 | 216.5 | 10.36 | 0.8333333 | 0.3128 | 2.888889 | 0.5 | 853.918 | 221.29 | 3.7357 | 13 | 0.009571511 | 0.02388678 | 0.04975
158 | PTX-PLA-co-PALA | 0 | 9500 | 0.07 | 216.5 | 10.36 | 0.8333333 | 0.3128 | 2.888889 | 0.5 | 853.918 | 221.29 | 3.7357 | 14 | 0.009571511 | 0.02388678 | 0.05073951
158 | PTX-PLA-co-PALA | 0 | 9500 | 0.07 | 216.5 | 10.36 | 0.8333333 | 0.3128 | 2.888889 | 0.5 | 853.918 | 221.29 | 3.7357 | 15 | 0.009571511 | 0.02388678 | 0.05470356
158 | PTX-PLA-co-PALA | 0 | 9500 | 0.07 | 216.5 | 10.36 | 0.8333333 | 0.3128 | 2.888889 | 0.5 | 853.918 | 221.29 | 3.7357 | 16 | 0.009571511 | 0.02388678 | 0.05623518
158 | PTX-PLA-co-PALA | 0 | 9500 | 0.07 | 216.5 | 10.36 | 0.8333333 | 0.3128 | 2.888889 | 0.5 | 853.918 | 221.29 | 3.7357 | 17 | 0.009571511 | 0.02388678 | 0.05674278
158 | PTX-PLA-co-PALA | 0 | 9500 | 0.07 | 216.5 | 10.36 | 0.8333333 | 0.3128 | 2.888889 | 0.5 | 853.918 | 221.29 | 3.7357 | 18 | 0.009571511 | 0.02388678 | 0.05674786
158 | PTX-PLA-co-PALA | 0 | 9500 | 0.07 | 216.5 | 10.36 | 0.8333333 | 0.3128 | 2.888889 | 0.5 | 853.918 | 221.29 | 3.7357 | 19 | 0.009571511 | 0.02388678 | 0.06169649
158 | PTX-PLA-co-PALA | 0 | 9500 | 0.07 | 216.5 | 10.36 | 0.8333333 | 0.3128 | 2.888889 | 0.5 | 853.918 | 221.29 | 3.7357 | 20 | 0.009571511 | 0.02388678 | 0.06280575
158 | PTX-PLA-co-PALA | 0 | 9500 | 0.07 | 216.5 | 10.36 | 0.8333333 | 0.3128 | 2.888889 | 0.5 | 853.918 | 221.29 | 3.7357 | 21 | 0.009571511 | 0.02388678 | 0.06330913
158 | PTX-PLA-co-PALA | 0 | 9500 | 0.07 | 216.5 | 10.36 | 0.8333333 | 0.3128 | 2.888889 | 0.5 | 853.918 | 221.29 | 3.7357 | 22 | 0.009571511 | 0.02388678 | 0.06529116
158 | PTX-PLA-co-PALA | 0 | 9500 | 0.07 | 216.5 | 10.36 | 0.8333333 | 0.3128 | 2.888889 | 0.5 | 853.918 | 221.29 | 3.7357 | 23 | 0.009571511 | 0.02388678 | 0.06684312
158 | PTX-PLA-co-PALA | 0 | 9500 | 0.07 | 216.5 | 10.36 | 0.8333333 | 0.3128 | 2.888889 | 0.5 | 853.918 | 221.29 | 3.7357 | 24 | 0.009571511 | 0.02388678 | 0.0676126
158 | PTX-PLA-co-PALA | 0 | 9500 | 0.07 | 216.5 | 10.36 | 0.8333333 | 0.3128 | 2.888889 | 0.5 | 853.918 | 221.29 | 3.7357 | 26 | 0.009571511 | 0.02388678 | 0.06634221
158 | PTX-PLA-co-PALA | 0 | 9500 | 0.07 | 216.5 | 10.36 | 0.8333333 | 0.3128 | 2.888889 | 0.5 | 853.918 | 221.29 | 3.7357 | 28 | 0.009571511 | 0.02388678 | 0.06704104
158 | PTX-PLA-co-PALA | 0 | 9500 | 0.07 | 216.5 | 10.36 | 0.8333333 | 0.3128 | 2.888889 | 0.5 | 853.918 | 221.29 | 3.7357 | 30 | 0.009571511 | 0.02388678 | 0.06936386
158 | PTX-PLA-co-PALA | 0 | 9500 | 0.07 | 216.5 | 10.36 | 0.8333333 | 0.3128 | 2.888889 | 0.5 | 853.918 | 221.29 | 3.7357 | 33 | 0.009571511 | 0.02388678 | 0.07039231
158 | PTX-PLA-co-PALA | 0 | 9500 | 0.07 | 216.5 | 10.36 | 0.8333333 | 0.3128 | 2.888889 | 0.5 | 853.918 | 221.29 | 3.7357 | 35 | 0.009571511 | 0.02388678 | 0.07133664
158 | PTX-PLA-co-PALA | 0 | 9500 | 0.07 | 216.5 | 10.36 | 0.8333333 | 0.3128 | 2.888889 | 0.5 | 853.918 | 221.29 | 3.7357 | 38 | 0.009571511 | 0.02388678 | 0.07497286
158 | PTX-PLA-co-PALA | 0 | 9500 | 0.07 | 216.5 | 10.36 | 0.8333333 | 0.3128 | 2.888889 | 0.5 | 853.918 | 221.29 | 3.7357 | 40 | 0.009571511 | 0.02388678 | 0.07676407
158 | PTX-PLA-co-PALA | 0 | 9500 | 0.07 | 216.5 | 10.36 | 0.8333333 | 0.3128 | 2.888889 | 0.5 | 853.918 | 221.29 | 3.7357 | 42 | 0.009571511 | 0.02388678 | 0.07991789
158 | PTX-PLA-co-PALA | 0 | 9500 | 0.07 | 216.5 | 10.36 | 0.8333333 | 0.3128 | 2.888889 | 0.5 | 853.918 | 221.29 | 3.7357 | 45 | 0.009571511 | 0.02388678 | 0.1397414
158 | PTX-PLA-co-PALA | 0 | 9500 | 0.07 | 216.5 | 10.36 | 0.8333333 | 0.3128 | 2.888889 | 0.5 | 853.918 | 221.29 | 3.7357 | 48 | 0.009571511 | 0.02388678 | 0.1756463
158 | PTX-PLA-co-PALA | 0 | 9500 | 0.07 | 216.5 | 10.36 | 0.8333333 | 0.3128 | 2.888889 | 0.5 | 853.918 | 221.29 | 3.7357 | 50 | 0.009571511 | 0.02388678 | 0.2132895
158 | PTX-PLA-co-PALA | 0 | 9500 | 0.07 | 216.5 | 10.36 | 0.8333333 | 0.3128 | 2.888889 | 0.5 | 853.918 | 221.29 | 3.7357 | 52 | 0.009571511 | 0.02388678 | 0.2659798
158 | PTX-PLA-co-PALA | 0 | 9500 | 0.07 | 216.5 | 10.36 | 0.8333333 | 0.3128 | 2.888889 | 0.5 | 853.918 | 221.29 | 3.7357 | 56 | 0.009571511 | 0.02388678 | 0.3513489
158 | PTX-PLA-co-PALA | 0 | 9500 | 0.07 | 216.5 | 10.36 | 0.8333333 | 0.3128 | 2.888889 | 0.5 | 853.918 | 221.29 | 3.7357 | 58 | 0.009571511 | 0.02388678 | 0.409324
158 | PTX-PLA-co-PALA | 0 | 9500 | 0.07 | 216.5 | 10.36 | 0.8333333 | 0.3128 | 2.888889 | 0.5 | 853.918 | 221.29 | 3.7357 | 61 | 0.009571511 | 0.02388678 | 0.4425812
158 | PTX-PLA-co-PALA | 0 | 9500 | 0.07 | 216.5 | 10.36 | 0.8333333 | 0.3128 | 2.888889 | 0.5 | 853.918 | 221.29 | 3.7357 | 63 | 0.009571511 | 0.02388678 | 0.4910702
158 | PTX-PLA-co-PALA | 0 | 9500 | 0.07 | 216.5 | 10.36 | 0.8333333 | 0.3128 | 2.888889 | 0.5 | 853.918 | 221.29 | 3.7357 | 65 | 0.009571511 | 0.02388678 | 0.5311651
158 | PTX-PLA-co-PALA | 0 | 9500 | 0.07 | 216.5 | 10.36 | 0.8333333 | 0.3128 | 2.888889 | 0.5 | 853.918 | 221.29 | 3.7357 | 68 | 0.009571511 | 0.02388678 | 0.5543239
158 | PTX-PLA-co-PALA | 0 | 9500 | 0.07 | 216.5 | 10.36 | 0.8333333 | 0.3128 | 2.888889 | 0.5 | 853.918 | 221.29 | 3.7357 | 71 | 0.009571511 | 0.02388678 | 0.5792652
158 | PTX-PLA-co-PALA | 0 | 9500 | 0.07 | 216.5 | 10.36 | 0.8333333 | 0.3128 | 2.888889 | 0.5 | 853.918 | 221.29 | 3.7357 | 73 | 0.009571511 | 0.02388678 | 0.6295486
158 | PTX-PLA-co-PALA | 0 | 9500 | 0.07 | 216.5 | 10.36 | 0.8333333 | 0.3128 | 2.888889 | 0.5 | 853.918 | 221.29 | 3.7357 | 76 | 0.009571511 | 0.02388678 | 0.6807828
158 | PTX-PLA-co-PALA | 0 | 9500 | 0.07 | 216.5 | 10.36 | 0.8333333 | 0.3128 | 2.888889 | 0.5 | 853.918 | 221.29 | 3.7357 | 78 | 0.009571511 | 0.02388678 | 0.7141806
158 | PTX-PLA-co-PALA | 0 | 9500 | 0.07 | 216.5 | 10.36 | 0.8333333 | 0.3128 | 2.888889 | 0.5 | 853.918 | 221.29 | 3.7357 | 80 | 0.009571511 | 0.02388678 | 0.7282399
158 | PTX-PLA-co-PALA | 0 | 9500 | 0.07 | 216.5 | 10.36 | 0.8333333 | 0.3128 | 2.888889 | 0.5 | 853.918 | 221.29 | 3.7357 | 83 | 0.009571511 | 0.02388678 | 0.7616678
158 | PTX-PLA-co-PALA | 0 | 9500 | 0.07 | 216.5 | 10.36 | 0.8333333 | 0.3128 | 2.888889 | 0.5 | 853.918 | 221.29 | 3.7357 | 85 | 0.009571511 | 0.02388678 | 0.7947319
158 | PTX-PLA-co-PALA | 0 | 9500 | 0.07 | 216.5 | 10.36 | 0.8333333 | 0.3128 | 2.888889 | 0.5 | 853.918 | 221.29 | 3.7357 | 87 | 0.009571511 | 0.02388678 | 0.8057355
158 | PTX-PLA-co-PALA | 0 | 9500 | 0.07 | 216.5 | 10.36 | 0.8333333 | 0.3128 | 2.888889 | 0.5 | 853.918 | 221.29 | 3.7357 | 90 | 0.009571511 | 0.02388678 | 0.8354214
158 | PTX-PLA-co-PALA | 0 | 9500 | 0.07 | 216.5 | 10.36 | 0.8333333 | 0.3128 | 2.888889 | 0.5 | 853.918 | 221.29 | 3.7357 | 92 | 0.009571511 | 0.02388678 | 0.8383835
158 | PTX-PLA-co-PALA | 0 | 9500 | 0.07 | 216.5 | 10.36 | 0.8333333 | 0.3128 | 2.888889 | 0.5 | 853.918 | 221.29 | 3.7357 | 95 | 0.009571511 | 0.02388678 | 0.855639
158 | PTX-PLA-co-PALA | 0 | 9500 | 0.07 | 216.5 | 10.36 | 0.8333333 | 0.3128 | 2.888889 | 0.5 | 853.918 | 221.29 | 3.7357 | 97 | 0.009571511 | 0.02388678 | 0.856228
159 | PTX-PLA-co-PALA | 0 | 9500 | 0.07 | 216.5 | 10.36 | 0.8333333 | 0.3128 | 2.888889 | 0.5 | 853.918 | 221.29 | 3.7357 | 0 | 0.006476933 | 0.01270607 | 0
159 | PTX-PLA-co-PALA | 0 | 9500 | 0.07 | 216.5 | 10.36 | 0.8333333 | 0.3128 | 2.888889 | 0.5 | 853.918 | 221.29 | 3.7357 | 0.04166667 | 0.006476933 | 0.01270607 | 0.004681018
159 | PTX-PLA-co-PALA | 0 | 9500 | 0.07 | 216.5 | 10.36 | 0.8333333 | 0.3128 | 2.888889 | 0.5 | 853.918 | 221.29 | 3.7357 | 0.1666667 | 0.006476933 | 0.01270607 | 0.008332269
159 | PTX-PLA-co-PALA | 0 | 9500 | 0.07 | 216.5 | 10.36 | 0.8333333 | 0.3128 | 2.888889 | 0.5 | 853.918 | 221.29 | 3.7357 | 1 | 0.006476933 | 0.01270607 | 0.01174057
159 | PTX-PLA-co-PALA | 0 | 9500 | 0.07 | 216.5 | 10.36 | 0.8333333 | 0.3128 | 2.888889 | 0.5 | 853.918 | 221.29 | 3.7357 | 2 | 0.006476933 | 0.01270607 | 0.01225344
159 | PTX-PLA-co-PALA | 0 | 9500 | 0.07 | 216.5 | 10.36 | 0.8333333 | 0.3128 | 2.888889 | 0.5 | 853.918 | 221.29 | 3.7357 | 3 | 0.006476933 | 0.01270607 | 0.0122637
159 | PTX-PLA-co-PALA | 0 | 9500 | 0.07 | 216.5 | 10.36 | 0.8333333 | 0.3128 | 2.888889 | 0.5 | 853.918 | 221.29 | 3.7357 | 4 | 0.006476933 | 0.01270607 | 0.01248626
159 | PTX-PLA-co-PALA | 0 | 9500 | 0.07 | 216.5 | 10.36 | 0.8333333 | 0.3128 | 2.888889 | 0.5 | 853.918 | 221.29 | 3.7357 | 5 | 0.006476933 | 0.01270607 | 0.01449905
159 | PTX-PLA-co-PALA | 0 | 9500 | 0.07 | 216.5 | 10.36 | 0.8333333 | 0.3128 | 2.888889 | 0.5 | 853.918 | 221.29 | 3.7357 | 6 | 0.006476933 | 0.01270607 | 0.01501139
159 | PTX-PLA-co-PALA | 0 | 9500 | 0.07 | 216.5 | 10.36 | 0.8333333 | 0.3128 | 2.888889 | 0.5 | 853.918 | 221.29 | 3.7357 | 7 | 0.006476933 | 0.01270607 | 0.01546634
159 | PTX-PLA-co-PALA | 0 | 9500 | 0.07 | 216.5 | 10.36 | 0.8333333 | 0.3128 | 2.888889 | 0.5 | 853.918 | 221.29 | 3.7357 | 8 | 0.006476933 | 0.01270607 | 0.01525308
159 | PTX-PLA-co-PALA | 0 | 9500 | 0.07 | 216.5 | 10.36 | 0.8333333 | 0.3128 | 2.888889 | 0.5 | 853.918 | 221.29 | 3.7357 | 9 | 0.006476933 | 0.01270607 | 0.01569352
159 | PTX-PLA-co-PALA | 0 | 9500 | 0.07 | 216.5 | 10.36 | 0.8333333 | 0.3128 | 2.888889 | 0.5 | 853.918 | 221.29 | 3.7357 | 10 | 0.006476933 | 0.01270607 | 0.01882971
159 | PTX-PLA-co-PALA | 0 | 9500 | 0.07 | 216.5 | 10.36 | 0.8333333 | 0.3128 | 2.888889 | 0.5 | 853.918 | 221.29 | 3.7357 | 11 | 0.006476933 | 0.01270607 | 0.01946271
159 | PTX-PLA-co-PALA | 0 | 9500 | 0.07 | 216.5 | 10.36 | 0.8333333 | 0.3128 | 2.888889 | 0.5 | 853.918 | 221.29 | 3.7357 | 12 | 0.006476933 | 0.01270607 | 0.01991374
159 | PTX-PLA-co-PALA | 0 | 9500 | 0.07 | 216.5 | 10.36 | 0.8333333 | 0.3128 | 2.888889 | 0.5 | 853.918 | 221.29 | 3.7357 | 13 | 0.006476933 | 0.01270607 | 0.02036295
159 | PTX-PLA-co-PALA | 0 | 9500 | 0.07 | 216.5 | 10.36 | 0.8333333 | 0.3128 | 2.888889 | 0.5 | 853.918 | 221.29 | 3.7357 | 14 | 0.006476933 | 0.01270607 | 0.02125685
159 | PTX-PLA-co-PALA | 0 | 9500 | 0.07 | 216.5 | 10.36 | 0.8333333 | 0.3128 | 2.888889 | 0.5 | 853.918 | 221.29 | 3.7357 | 15 | 0.006476933 | 0.01270607 | 0.02483774
159 | PTX-PLA-co-PALA | 0 | 9500 | 0.07 | 216.5 | 10.36 | 0.8333333 | 0.3128 | 2.888889 | 0.5 | 853.918 | 221.29 | 3.7357 | 16 | 0.006476933 | 0.01270607 | 0.02508612
159 | PTX-PLA-co-PALA | 0 | 9500 | 0.07 | 216.5 | 10.36 | 0.8333333 | 0.3128 | 2.888889 | 0.5 | 853.918 | 221.29 | 3.7357 | 17 | 0.006476933 | 0.01270607 | 0.02553331
159 | PTX-PLA-co-PALA | 0 | 9500 | 0.07 | 216.5 | 10.36 | 0.8333333 | 0.3128 | 2.888889 | 0.5 | 853.918 | 221.29 | 3.7357 | 18 | 0.006476933 | 0.01270607 | 0.02598248
159 | PTX-PLA-co-PALA | 0 | 9500 | 0.07 | 216.5 | 10.36 | 0.8333333 | 0.3128 | 2.888889 | 0.5 | 853.918 | 221.29 | 3.7357 | 19 | 0.006476933 | 0.01270607 | 0.02956337
159 | PTX-PLA-co-PALA | 0 | 9500 | 0.07 | 216.5 | 10.36 | 0.8333333 | 0.3128 | 2.888889 | 0.5 | 853.918 | 221.29 | 3.7357 | 20 | 0.006476933 | 0.01270607 | 0.029859
159 | PTX-PLA-co-PALA | 0 | 9500 | 0.07 | 216.5 | 10.36 | 0.8333333 | 0.3128 | 2.888889 | 0.5 | 853.918 | 221.29 | 3.7357 | 21 | 0.006476933 | 0.01270607 | 0.03030666
159 | PTX-PLA-co-PALA | 0 | 9500 | 0.07 | 216.5 | 10.36 | 0.8333333 | 0.3128 | 2.888889 | 0.5 | 853.918 | 221.29 | 3.7357 | 22 | 0.006476933 | 0.01270607 | 0.03187476
159 | PTX-PLA-co-PALA | 0 | 9500 | 0.07 | 216.5 | 10.36 | 0.8333333 | 0.3128 | 2.888889 | 0.5 | 853.918 | 221.29 | 3.7357 | 23 | 0.006476933 | 0.01270607 | 0.03295696
159 | PTX-PLA-co-PALA | 0 | 9500 | 0.07 | 216.5 | 10.36 | 0.8333333 | 0.3128 | 2.888889 | 0.5 | 853.918 | 221.29 | 3.7357 | 24 | 0.006476933 | 0.01270607 | 0.0334233
159 | PTX-PLA-co-PALA | 0 | 9500 | 0.07 | 216.5 | 10.36 | 0.8333333 | 0.3128 | 2.888889 | 0.5 | 853.918 | 221.29 | 3.7357 | 26 | 0.006476933 | 0.01270607 | 0.03138465
159 | PTX-PLA-co-PALA | 0 | 9500 | 0.07 | 216.5 | 10.36 | 0.8333333 | 0.3128 | 2.888889 | 0.5 | 853.918 | 221.29 | 3.7357 | 28 | 0.006476933 | 0.01270607 | 0.03201593
159 | PTX-PLA-co-PALA | 0 | 9500 | 0.07 | 216.5 | 10.36 | 0.8333333 | 0.3128 | 2.888889 | 0.5 | 853.918 | 221.29 | 3.7357 | 30 | 0.006476933 | 0.01270607 | 0.03287802
159 | PTX-PLA-co-PALA | 0 | 9500 | 0.07 | 216.5 | 10.36 | 0.8333333 | 0.3128 | 2.888889 | 0.5 | 853.918 | 221.29 | 3.7357 | 33 | 0.006476933 | 0.01270607 | 0.0333388
159 | PTX-PLA-co-PALA | 0 | 9500 | 0.07 | 216.5 | 10.36 | 0.8333333 | 0.3128 | 2.888889 | 0.5 | 853.918 | 221.29 | 3.7357 | 35 | 0.006476933 | 0.01270607 | 0.03374832
159 | PTX-PLA-co-PALA | 0 | 9500 | 0.07 | 216.5 | 10.36 | 0.8333333 | 0.3128 | 2.888889 | 0.5 | 853.918 | 221.29 | 3.7357 | 38 | 0.006476933 | 0.01270607 | 0.03486682
159 | PTX-PLA-co-PALA | 0 | 9500 | 0.07 | 216.5 | 10.36 | 0.8333333 | 0.3128 | 2.888889 | 0.5 | 853.918 | 221.29 | 3.7357 | 40 | 0.006476933 | 0.01270607 | 0.03555449
159 | PTX-PLA-co-PALA | 0 | 9500 | 0.07 | 216.5 | 10.36 | 0.8333333 | 0.3128 | 2.888889 | 0.5 | 853.918 | 221.29 | 3.7357 | 42 | 0.006476933 | 0.01270607 | 0.03795993
159 | PTX-PLA-co-PALA | 0 | 9500 | 0.07 | 216.5 | 10.36 | 0.8333333 | 0.3128 | 2.888889 | 0.5 | 853.918 | 221.29 | 3.7357 | 45 | 0.006476933 | 0.01270607 | 0.04104459
159 | PTX-PLA-co-PALA | 0 | 9500 | 0.07 | 216.5 | 10.36 | 0.8333333 | 0.3128 | 2.888889 | 0.5 | 853.918 | 221.29 | 3.7357 | 48 | 0.006476933 | 0.01270607 | 0.08509647
159 | PTX-PLA-co-PALA | 0 | 9500 | 0.07 | 216.5 | 10.36 | 0.8333333 | 0.3128 | 2.888889 | 0.5 | 853.918 | 221.29 | 3.7357 | 50 | 0.006476933 | 0.01270607 | 0.1868882
159 | PTX-PLA-co-PALA | 0 | 9500 | 0.07 | 216.5 | 10.36 | 0.8333333 | 0.3128 | 2.888889 | 0.5 | 853.918 | 221.29 | 3.7357 | 52 | 0.006476933 | 0.01270607 | 0.2546079
159 | PTX-PLA-co-PALA | 0 | 9500 | 0.07 | 216.5 | 10.36 | 0.8333333 | 0.3128 | 2.888889 | 0.5 | 853.918 | 221.29 | 3.7357 | 56 | 0.006476933 | 0.01270607 | 0.3196608
159 | PTX-PLA-co-PALA | 0 | 9500 | 0.07 | 216.5 | 10.36 | 0.8333333 | 0.3128 | 2.888889 | 0.5 | 853.918 | 221.29 | 3.7357 | 58 | 0.006476933 | 0.01270607 | 0.4992004
159 | PTX-PLA-co-PALA | 0 | 9500 | 0.07 | 216.5 | 10.36 | 0.8333333 | 0.3128 | 2.888889 | 0.5 | 853.918 | 221.29 | 3.7357 | 61 | 0.006476933 | 0.01270607 | 0.5524452
159 | PTX-PLA-co-PALA | 0 | 9500 | 0.07 | 216.5 | 10.36 | 0.8333333 | 0.3128 | 2.888889 | 0.5 | 853.918 | 221.29 | 3.7357 | 63 | 0.006476933 | 0.01270607 | 0.5784775
159 | PTX-PLA-co-PALA | 0 | 9500 | 0.07 | 216.5 | 10.36 | 0.8333333 | 0.3128 | 2.888889 | 0.5 | 853.918 | 221.29 | 3.7357 | 65 | 0.006476933 | 0.01270607 | 0.6007903
159 | PTX-PLA-co-PALA | 0 | 9500 | 0.07 | 216.5 | 10.36 | 0.8333333 | 0.3128 | 2.888889 | 0.5 | 853.918 | 221.29 | 3.7357 | 68 | 0.006476933 | 0.01270607 | 0.6314938
159 | PTX-PLA-co-PALA | 0 | 9500 | 0.07 | 216.5 | 10.36 | 0.8333333 | 0.3128 | 2.888889 | 0.5 | 853.918 | 221.29 | 3.7357 | 71 | 0.006476933 | 0.01270607 | 0.6658938
159 | PTX-PLA-co-PALA | 0 | 9500 | 0.07 | 216.5 | 10.36 | 0.8333333 | 0.3128 | 2.888889 | 0.5 | 853.918 | 221.29 | 3.7357 | 73 | 0.006476933 | 0.01270607 | 0.694852
159 | PTX-PLA-co-PALA | 0 | 9500 | 0.07 | 216.5 | 10.36 | 0.8333333 | 0.3128 | 2.888889 | 0.5 | 853.918 | 221.29 | 3.7357 | 76 | 0.006476933 | 0.01270607 | 0.7320557
159 | PTX-PLA-co-PALA | 0 | 9500 | 0.07 | 216.5 | 10.36 | 0.8333333 | 0.3128 | 2.888889 | 0.5 | 853.918 | 221.29 | 3.7357 | 78 | 0.006476933 | 0.01270607 | 0.7710229
159 | PTX-PLA-co-PALA | 0 | 9500 | 0.07 | 216.5 | 10.36 | 0.8333333 | 0.3128 | 2.888889 | 0.5 | 853.918 | 221.29 | 3.7357 | 80 | 0.006476933 | 0.01270607 | 0.772331
159 | PTX-PLA-co-PALA | 0 | 9500 | 0.07 | 216.5 | 10.36 | 0.8333333 | 0.3128 | 2.888889 | 0.5 | 853.918 | 221.29 | 3.7357 | 83 | 0.006476933 | 0.01270607 | 0.8032109
159 | PTX-PLA-co-PALA | 0 | 9500 | 0.07 | 216.5 | 10.36 | 0.8333333 | 0.3128 | 2.888889 | 0.5 | 853.918 | 221.29 | 3.7357 | 85 | 0.006476933 | 0.01270607 | 0.8626169
159 | PTX-PLA-co-PALA | 0 | 9500 | 0.07 | 216.5 | 10.36 | 0.8333333 | 0.3128 | 2.888889 | 0.5 | 853.918 | 221.29 | 3.7357 | 87 | 0.006476933 | 0.01270607 | 0.8773562
159 | PTX-PLA-co-PALA | 0 | 9500 | 0.07 | 216.5 | 10.36 | 0.8333333 | 0.3128 | 2.888889 | 0.5 | 853.918 | 221.29 | 3.7357 | 90 | 0.006476933 | 0.01270607 | 0.9687856
159 | PTX-PLA-co-PALA | 0 | 9500 | 0.07 | 216.5 | 10.36 | 0.8333333 | 0.3128 | 2.888889 | 0.5 | 853.918 | 221.29 | 3.7357 | 92 | 0.006476933 | 0.01270607 | 0.9708002
159 | PTX-PLA-co-PALA | 0 | 9500 | 0.07 | 216.5 | 10.36 | 0.8333333 | 0.3128 | 2.888889 | 0.5 | 853.918 | 221.29 | 3.7357 | 95 | 0.006476933 | 0.01270607 | 0.9908773
159 | PTX-PLA-co-PALA | 0 | 9500 | 0.07 | 216.5 | 10.36 | 0.8333333 | 0.3128 | 2.888889 | 0.5 | 853.918 | 221.29 | 3.7357 | 97 | 0.006476933 | 0.01270607 | 0.9914992
46 | PTX-PLGA | 3 | 105000 | 0 | 216.5 | 10.36 | 0.024 | 0.012096 | 22018.35 | 0 | 853.918 | 221.29 | 3.7357 | 0 | 0.05326231 | 0.1826588 | 0
46 | PTX-PLGA | 3 | 105000 | 0 | 216.5 | 10.36 | 0.024 | 0.012096 | 22018.35 | 0 | 853.918 | 221.29 | 3.7357 | 0.4155115 | 0.05326231 | 0.1826588 | 0.03490788
46 | PTX-PLGA | 3 | 105000 | 0 | 216.5 | 10.36 | 0.024 | 0.012096 | 22018.35 | 0 | 853.918 | 221.29 | 3.7357 | 0.8663508 | 0.05326231 | 0.1826588 | 0.2442364
46 | PTX-PLGA | 3 | 105000 | 0 | 216.5 | 10.36 | 0.024 | 0.012096 | 22018.35 | 0 | 853.918 | 221.29 | 3.7357 | 2.056969 | 0.05326231 | 0.1826588 | 0.2768638
46 | PTX-PLGA | 3 | 105000 | 0 | 216.5 | 10.36 | 0.024 | 0.012096 | 22018.35 | 0 | 853.918 | 221.29 | 3.7357 | 4.932561 | 0.05326231 | 0.1826588 | 0.3351705
46 | PTX-PLGA | 3 | 105000 | 0 | 216.5 | 10.36 | 0.024 | 0.012096 | 22018.35 | 0 | 853.918 | 221.29 | 3.7357 | 6.686085 | 0.05326231 | 0.1826588 | 0.3701562
46 | PTX-PLGA | 3 | 105000 | 0 | 216.5 | 10.36 | 0.024 | 0.012096 | 22018.35 | 0 | 853.918 | 221.29 | 3.7357 | 8.785635 | 0.05326231 | 0.1826588 | 0.4353945
46 | PTX-PLGA | 3 | 105000 | 0 | 216.5 | 10.36 | 0.024 | 0.012096 | 22018.35 | 0 | 853.918 | 221.29 | 3.7357 | 13.07107 | 0.05326231 | 0.1826588 | 0.4868065
46 | PTX-PLGA | 3 | 105000 | 0 | 216.5 | 10.36 | 0.024 | 0.012096 | 22018.35 | 0 | 853.918 | 221.29 | 3.7357 | 16.08235 | 0.05326231 | 0.1826588 | 0.5707025
46 | PTX-PLGA | 3 | 105000 | 0 | 216.5 | 10.36 | 0.024 | 0.012096 | 22018.35 | 0 | 853.918 | 221.29 | 3.7357 | 21.8443 | 0.05326231 | 0.1826588 | 0.6338282
46 | PTX-PLGA | 3 | 105000 | 0 | 216.5 | 10.36 | 0.024 | 0.012096 | 22018.35 | 0 | 853.918 | 221.29 | 3.7357 | 29.86208 | 0.05326231 | 0.1826588 | 0.6854571
47 | PTX-PLGA | 1 | 57500 | 0 | 216.5 | 10.36 | 0.024 | 0.012768 | 11639.19 | 0 | 853.918 | 221.29 | 3.7357 | 0 | 0.05344933 | 0.1962554 | 0
47 | PTX-PLGA | 1 | 57500 | 0 | 216.5 | 10.36 | 0.024 | 0.012768 | 11639.19 | 0 | 853.918 | 221.29 | 3.7357 | 0.4113002 | 0.05344933 | 0.1962554 | 0.05583787
47 | PTX-PLGA | 1 | 57500 | 0 | 216.5 | 10.36 | 0.024 | 0.012768 | 11639.19 | 0 | 853.918 | 221.29 | 3.7357 | 0.8057554 | 0.05344933 | 0.1962554 | 0.1953957
47 | PTX-PLGA | 1 | 57500 | 0 | 216.5 | 10.36 | 0.024 | 0.012768 | 11639.19 | 0 | 853.918 | 221.29 | 3.7357 | 1.36211 | 0.05344933 | 0.1962554 | 0.2303118
47 | PTX-PLGA | 1 | 57500 | 0 | 216.5 | 10.36 | 0.024 | 0.012768 | 11639.19 | 0 | 853.918 | 221.29 | 3.7357 | 2.203428 | 0.05344933 | 0.1962554 | 0.2489653
47 | PTX-PLGA | 1 | 57500 | 0 | 216.5 | 10.36 | 0.024 | 0.012768 | 11639.19 | 0 | 853.918 | 221.29 | 3.7357 | 5.149909 | 0.05344933 | 0.1962554 | 0.3049506
47 | PTX-PLGA | 1 | 57500 | 0 | 216.5 | 10.36 | 0.024 | 0.012768 | 11639.19 | 0 | 853.918 | 221.29 | 3.7357 | 7.18512 | 0.05344933 | 0.1962554 | 0.3399526
47 | PTX-PLGA | 1 | 57500 | 0 | 216.5 | 10.36 | 0.024 | 0.012768 | 11639.19 | 0 | 853.918 | 221.29 | 3.7357 | 9.008598 | 0.05344933 | 0.1962554 | 0.3772679
47 | PTX-PLGA | 1 | 57500 | 0 | 216.5 | 10.36 | 0.024 | 0.012768 | 11639.19 | 0 | 853.918 | 221.29 | 3.7357 | 12.80014 | 0.05344933 | 0.1962554 | 0.4333023
47 | PTX-PLGA | 1 | 57500 | 0 | 216.5 | 10.36 | 0.024 | 0.012768 | 11639.19 | 0 | 853.918 | 221.29 | 3.7357 | 15.88747 | 0.05344933 | 0.1962554 | 0.4892958
47 | PTX-PLGA | 1 | 57500 | 0 | 216.5 | 10.36 | 0.024 | 0.012768 | 11639.19 | 0 | 853.918 | 221.29 | 3.7357 | 21.9325 | 0.05344933 | 0.1962554 | 0.5454612
47 | PTX-PLGA | 1 | 57500 | 0 | 216.5 | 10.36 | 0.024 | 0.012768 | 11639.19 | 0 | 853.918 | 221.29 | 3.7357 | 29.87659 | 0.05344933 | 0.1962554 | 0.6133649
48 | PTX-PLGA | 3 | 105000 | 0 | 216.5 | 10.36 | 0.0083 | 0.004067 | 13498.31 | 0 | 853.918 | 221.29 | 3.7357 | 0 | 0.06309115 | 0.236276 | 0
48 | PTX-PLGA | 3 | 105000 | 0 | 216.5 | 10.36 | 0.0083 | 0.004067 | 13498.31 | 0 | 853.918 | 221.29 | 3.7357 | 0.2636323 | 0.06309115 | 0.236276 | 0.0625
48 | PTX-PLGA | 3 | 105000 | 0 | 216.5 | 10.36 | 0.0083 | 0.004067 | 13498.31 | 0 | 853.918 | 221.29 | 3.7357 | 0.7908968 | 0.06309115 | 0.236276 | 0.1875
48 | PTX-PLGA | 3 | 105000 | 0 | 216.5 | 10.36 | 0.0083 | 0.004067 | 13498.31 | 0 | 853.918 | 221.29 | 3.7357 | 1.315908 | 0.06309115 | 0.236276 | 0.3
48 | PTX-PLGA | 3 | 105000 | 0 | 216.5 | 10.36 | 0.0083 | 0.004067 | 13498.31 | 0 | 853.918 | 221.29 | 3.7357 | 5.113414 | 0.06309115 | 0.236276 | 0.3666667
48 | PTX-PLGA | 3 | 105000 | 0 | 216.5 | 10.36 | 0.0083 | 0.004067 | 13498.31 | 0 | 853.918 | 221.29 | 3.7357 | 9.047619 | 0.06309115 | 0.236276 | 0.4916667
48 | PTX-PLGA | 3 | 105000 | 0 | 216.5 | 10.36 | 0.0083 | 0.004067 | 13498.31 | 0 | 853.918 | 221.29 | 3.7357 | 15.87277 | 0.06309115 | 0.236276 | 0.5541667
48 | PTX-PLGA | 3 | 105000 | 0 | 216.5 | 10.36 | 0.0083 | 0.004067 | 13498.31 | 0 | 853.918 | 221.29 | 3.7357 | 22.19543 | 0.06309115 | 0.236276 | 0.6291667
48 | PTX-PLGA | 3 | 105000 | 0 | 216.5 | 10.36 | 0.0083 | 0.004067 | 13498.31 | 0 | 853.918 | 221.29 | 3.7357 | 30.15623 | 0.06309115 | 0.236276 | 0.6916667
49 | PTX-PLGA | 3 | 105000 | 0 | 216.5 | 10.36 | 0.0062 | 0.0049786 | 9165.903 | 0 | 853.918 | 221.29 | 3.7357 | 0 | 0.02960701 | 0.1240696 | 0
49 | PTX-PLGA | 3 | 105000 | 0 | 216.5 | 10.36 | 0.0062 | 0.0049786 | 9165.903 | 0 | 853.918 | 221.29 | 3.7357 | 0.6391768 | 0.02960701 | 0.1240696 | 0.04583333
49 | PTX-PLGA | 3 | 105000 | 0 | 216.5 | 10.36 | 0.0062 | 0.0049786 | 9165.903 | 0 | 853.918 | 221.29 | 3.7357 | 0.9095689 | 0.02960701 | 0.1240696 | 0.1458333
49 | PTX-PLGA | 3 | 105000 | 0 | 216.5 | 10.36 | 0.0062 | 0.0049786 | 9165.903 | 0 | 853.918 | 221.29 | 3.7357 | 2.057984 | 0.02960701 | 0.1240696 | 0.2166667
49 | PTX-PLGA | 3 | 105000 | 0 | 216.5 | 10.36 | 0.0062 | 0.0049786 | 9165.903 | 0 | 853.918 | 221.29 | 3.7357 | 4.967703 | 0.02960701 | 0.1240696 | 0.2583333
49 | PTX-PLGA | 3 | 105000 | 0 | 216.5 | 10.36 | 0.0062 | 0.0049786 | 9165.903 | 0 | 853.918 | 221.29 | 3.7357 | 6.999399 | 0.02960701 | 0.1240696 | 0.3291667
49 | PTX-PLGA | 3 | 105000 | 0 | 216.5 | 10.36 | 0.0062 | 0.0049786 | 9165.903 | 0 | 853.918 | 221.29 | 3.7357 | 9.525312 | 0.02960701 | 0.1240696 | 0.3416667
49 | PTX-PLGA | 3 | 105000 | 0 | 216.5 | 10.36 | 0.0062 | 0.0049786 | 9165.903 | 0 | 853.918 | 221.29 | 3.7357 | 13.31906 | 0.02960701 | 0.1240696 | 0.3875
49 | PTX-PLGA | 3 | 105000 | 0 | 216.5 | 10.36 | 0.0062 | 0.0049786 | 9165.903 | 0 | 853.918 | 221.29 | 3.7357 | 15.85023 | 0.02960701 | 0.1240696 | 0.4291667
49 | PTX-PLGA | 3 | 105000 | 0 | 216.5 | 10.36 | 0.0062 | 0.0049786 | 9165.903 | 0 | 853.918 | 221.29 | 3.7357 | 21.78985 | 0.02960701 | 0.1240696 | 0.4791667
49 | PTX-PLGA | 3 | 105000 | 0 | 216.5 | 10.36 | 0.0062 | 0.0049786 | 9165.903 | 0 | 853.918 | 221.29 | 3.7357 | 30.12919 | 0.02960701 | 0.1240696 | 0.5416667
50 | PTX-PLGA | 1 | 57500 | 0 | 216.5 | 10.36 | 0.0083 | 0.0045069 | 9428.033 | 0 | 853.918 | 221.29 | 3.7357 | 0 | 0.09083827 | 0.1757402 | 0
50 | PTX-PLGA | 1 | 57500 | 0 | 216.5 | 10.36 | 0.0083 | 0.0045069 | 9428.033 | 0 | 853.918 | 221.29 | 3.7357 | 0.2925926 | 0.09083827 | 0.1757402 | 0.1361111
50 | PTX-PLGA | 1 | 57500 | 0 | 216.5 | 10.36 | 0.0083 | 0.0045069 | 9428.033 | 0 | 853.918 | 221.29 | 3.7357 | 0.8385185 | 0.09083827 | 0.1757402 | 0.2022222
50 | PTX-PLGA | 1 | 57500 | 0 | 216.5 | 10.36 | 0.0083 | 0.0045069 | 9428.033 | 0 | 853.918 | 221.29 | 3.7357 | 2.585185 | 0.09083827 | 0.1757402 | 0.2722222
50 | PTX-PLGA | 1 | 57500 | 0 | 216.5 | 10.36 | 0.0083 | 0.0045069 | 9428.033 | 0 | 853.918 | 221.29 | 3.7357 | 5.92963 | 0.09083827 | 0.1757402 | 0.3305556
50 | PTX-PLGA | 1 | 57500 | 0 | 216.5 | 10.36 | 0.0083 | 0.0045069 | 9428.033 | 0 | 853.918 | 221.29 | 3.7357 | 7.937778 | 0.09083827 | 0.1757402 | 0.3733333
50 | PTX-PLGA | 1 | 57500 | 0 | 216.5 | 10.36 | 0.0083 | 0.0045069 | 9428.033 | 0 | 853.918 | 221.29 | 3.7357 | 12.87926 | 0.09083827 | 0.1757402 | 0.4161111
50 | PTX-PLGA | 1 | 57500 | 0 | 216.5 | 10.36 | 0.0083 | 0.0045069 | 9428.033 | 0 | 853.918 | 221.29 | 3.7357 | 15.68296 | 0.09083827 | 0.1757402 | 0.4355556
50 | PTX-PLGA | 1 | 57500 | 0 | 216.5 | 10.36 | 0.0083 | 0.0045069 | 9428.033 | 0 | 853.918 | 221.29 | 3.7357 | 21.84815 | 0.09083827 | 0.1757402 | 0.6027778
50 | PTX-PLGA | 1 | 57500 | 0 | 216.5 | 10.36 | 0.0083 | 0.0045069 | 9428.033 | 0 | 853.918 | 221.29 | 3.7357 | 30.12815 | 0.09083827 | 0.1757402 | 0.6727778
51 | PTX-PLGA | 1 | 57500 | 0 | 216.5 | 10.36 | 0.0062 | 0.0051956 | 16255.76 | 0 | 853.918 | 221.29 | 3.7357 | 0 | 0.06283014 | 0.1674999 | 0
51 | PTX-PLGA | 1 | 57500 | 0 | 216.5 | 10.36 | 0.0062 | 0.0051956 | 16255.76 | 0 | 853.918 | 221.29 | 3.7357 | 0.2807407 | 0.06283014 | 0.1674999 | 0.07388889
51 | PTX-PLGA | 1 | 57500 | 0 | 216.5 | 10.36 | 0.0062 | 0.0051956 | 16255.76 | 0 | 853.918 | 221.29 | 3.7357 | 0.697037 | 0.06283014 | 0.1674999 | 0.1594444
51 | PTX-PLGA | 1 | 57500 | 0 | 216.5 | 10.36 | 0.0062 | 0.0051956 | 16255.76 | 0 | 853.918 | 221.29 | 3.7357 | 1.913333 | 0.06283014 | 0.1674999 | 0.245
51 | PTX-PLGA | 1 | 57500 | 0 | 216.5 | 10.36 | 0.0062 | 0.0051956 | 16255.76 | 0 | 853.918 | 221.29 | 3.7357 | 5.519259 | 0.06283014 | 0.1674999 | 0.2761111
51 | PTX-PLGA | 1 | 57500 | 0 | 216.5 | 10.36 | 0.0062 | 0.0051956 | 16255.76 | 0 | 853.918 | 221.29 | 3.7357 | 7.523704 | 0.06283014 | 0.1674999 | 0.2994444
51 | PTX-PLGA | 1 | 57500 | 0 | 216.5 | 10.36 | 0.0062 | 0.0051956 | 16255.76 | 0 | 853.918 | 221.29 | 3.7357 | 9.4 | 0.06283014 | 0.1674999 | 0.35
51 | PTX-PLGA | 1 | 57500 | 0 | 216.5 | 10.36 | 0.0062 | 0.0051956 | 16255.76 | 0 | 853.918 | 221.29 | 3.7357 | 13.13926 | 0.06283014 | 0.1674999 | 0.3811111
51 | PTX-PLGA | 1 | 57500 | 0 | 216.5 | 10.36 | 0.0062 | 0.0051956 | 16255.76 | 0 | 853.918 | 221.29 | 3.7357 | 16.34296 | 0.06283014 | 0.1674999 | 0.4005556
51 | PTX-PLGA | 1 | 57500 | 0 | 216.5 | 10.36 | 0.0062 | 0.0051956 | 16255.76 | 0 | 853.918 | 221.29 | 3.7357 | 22.3563 | 0.06283014 | 0.1674999 | 0.4705556
51 | PTX-PLGA | 1 | 57500 | 0 | 216.5 | 10.36 | 0.0062 | 0.0051956 | 16255.76 | 0 | 853.918 | 221.29 | 3.7357 | 29.96667 | 0.06283014 | 0.1674999 | 0.525
96 | PTX-PLGA | 3 | 108000 | 0 | 216.5 | 10.36 | 0.02 | 0.01222 | 3076.923 | 0.1 | 853.918 | 221.29 | 3.7357 | 0 | 0.008350179 | 0.04004069 | 0
96 | PTX-PLGA | 3 | 108000 | 0 | 216.5 | 10.36 | 0.02 | 0.01222 | 3076.923 | 0.1 | 853.918 | 221.29 | 3.7357 | 0.426556 | 0.008350179 | 0.04004069 | 0.0105665
96 | PTX-PLGA | 3 | 108000 | 0 | 216.5 | 10.36 | 0.02 | 0.01222 | 3076.923 | 0.1 | 853.918 | 221.29 | 3.7357 | 1.07198 | 0.008350179 | 0.04004069 | 0.042285
96 | PTX-PLGA | 3 | 108000 | 0 | 216.5 | 10.36 | 0.02 | 0.01222 | 3076.923 | 0.1 | 853.918 | 221.29 | 3.7357 | 1.71475 | 0.008350179 | 0.04004069 | 0.0664469
96 | PTX-PLGA | 3 | 108000 | 0 | 216.5 | 10.36 | 0.02 | 0.01222 | 3076.923 | 0.1 | 853.918 | 221.29 | 3.7357 | 2.99015 | 0.008350179 | 0.04004069 | 0.0860557
96 | PTX-PLGA | 3 | 108000 | 0 | 216.5 | 10.36 | 0.02 | 0.01222 | 3076.923 | 0.1 | 853.918 | 221.29 | 3.7357 | 3.84167 | 0.008350179 | 0.04004069 | 0.102655
96 | PTX-PLGA | 3 | 108000 | 0 | 216.5 | 10.36 | 0.02 | 0.01222 | 3076.923 | 0.1 | 853.918 | 221.29 | 3.7357 | 5.11495 | 0.008350179 | 0.04004069 | 0.116218
96 | PTX-PLGA | 3 | 108000 | 0 | 216.5 | 10.36 | 0.02 | 0.01222 | 3076.923 | 0.1 | 853.918 | 221.29 | 3.7357 | 5.96806 | 0.008350179 | 0.04004069 | 0.137351
96 | PTX-PLGA | 3 | 108000 | 0 | 216.5 | 10.36 | 0.02 | 0.01222 | 3076.923 | 0.1 | 853.918 | 221.29 | 3.7357 | 8.09179 | 0.008350179 | 0.04004069 | 0.164491
96 | PTX-PLGA | 3 | 108000 | 0 | 216.5 | 10.36 | 0.02 | 0.01222 | 3076.923 | 0.1 | 853.918 | 221.29 | 3.7357 | 8.9417 | 0.008350179 | 0.04004069 | 0.176556
96 | PTX-PLGA | 3 | 108000 | 0 | 216.5 | 10.36 | 0.02 | 0.01222 | 3076.923 | 0.1 | 853.918 | 221.29 | 3.7357 | 11.4941 | 0.008350179 | 0.04004069 | 0.220307
96 | PTX-PLGA | 3 | 108000 | 0 | 216.5 | 10.36 | 0.02 | 0.01222 | 3076.923 | 0.1 | 853.918 | 221.29 | 3.7357 | 13.1908 | 0.008350179 | 0.04004069 | 0.23537
96 | PTX-PLGA | 3 | 108000 | 0 | 216.5 | 10.36 | 0.02 | 0.01222 | 3076.923 | 0.1 | 853.918 | 221.29 | 3.7357 | 14.6765 | 0.008350179 | 0.04004069 | 0.251949
96 | PTX-PLGA | 3 | 108000 | 0 | 216.5 | 10.36 | 0.02 | 0.01222 | 3076.923 | 0.1 | 853.918 | 221.29 | 3.7357 | 16.5856 | 0.008350179 | 0.04004069 | 0.270028
96 | PTX-PLGA | 3 | 108000 | 0 | 216.5 | 10.36 | 0.02 | 0.01222 | 3076.923 | 0.1 | 853.918 | 221.29 | 3.7357 | 18.2833 | 0.008350179 | 0.04004069 | 0.288112
96 | PTX-PLGA | 3 | 108000 | 0 | 216.5 | 10.36 | 0.02 | 0.01222 | 3076.923 | 0.1 | 853.918 | 221.29 | 3.7357 | 21.6692 | 0.008350179 | 0.04004069 | 0.297078
96 | PTX-PLGA | 3 | 108000 | 0 | 216.5 | 10.36 | 0.02 | 0.01222 | 3076.923 | 0.1 | 853.918 | 221.29 | 3.7357 | 22.9408 | 0.008350179 | 0.04004069 | 0.306108
96 | PTX-PLGA | 3 | 108000 | 0 | 216.5 | 10.36 | 0.02 | 0.01222 | 3076.923 | 0.1 | 853.918 | 221.29 | 3.7357 | 26.537 | 0.008350179 | 0.04004069 | 0.312044
96 | PTX-PLGA | 3 | 108000 | 0 | 216.5 | 10.36 | 0.02 | 0.01222 | 3076.923 | 0.1 | 853.918 | 221.29 | 3.7357 | 30.1358 | 0.008350179 | 0.04004069 | 0.325537
96 | PTX-PLGA | 3 | 108000 | 0 | 216.5 | 10.36 | 0.02 | 0.01222 | 3076.923 | 0.1 | 853.918 | 221.29 | 3.7357 | 33.9456 | 0.008350179 | 0.04004069 | 0.337513
96 | PTX-PLGA | 3 | 108000 | 0 | 216.5 | 10.36 | 0.02 | 0.01222 | 3076.923 | 0.1 | 853.918 | 221.29 | 3.7357 | 38.6079 | 0.008350179 | 0.04004069 | 0.36911
96 | PTX-PLGA | 3 | 108000 | 0 | 216.5 | 10.36 | 0.02 | 0.01222 | 3076.923 | 0.1 | 853.918 | 221.29 | 3.7357 | 43.054 | 0.008350179 | 0.04004069 | 0.387112
96 | PTX-PLGA | 3 | 108000 | 0 | 216.5 | 10.36 | 0.02 | 0.01222 | 3076.923 | 0.1 | 853.918 | 221.29 | 3.7357 | 64.8424 | 0.008350179 | 0.04004069 | 0.422725
96 | PTX-PLGA | 3 | 108000 | 0 | 216.5 | 10.36 | 0.02 | 0.01222 | 3076.923 | 0.1 | 853.918 | 221.29 | 3.7357 | 93.1948 | 0.008350179 | 0.04004069 | 0.486856
97 | PTX-PLGA | 3 | 108000 | 0 | 216.5 | 10.36 | 0.02 | 0.01262 | 3529.412 | 0.1 | 853.918 | 221.29 | 3.7357 | 0 | 0.01031604 | 0.03813611 | 0
97 | PTX-PLGA | 3 | 108000 | 0 | 216.5 | 10.36 | 0.02 | 0.01262 | 3529.412 | 0.1 | 853.918 | 221.29 | 3.7357 | 0.427621 | 0.01031604 | 0.03813611 | 0.0135891
97 | PTX-PLGA | 3 | 108000 | 0 | 216.5 | 10.36 | 0.02 | 0.01262 | 3529.412 | 0.1 | 853.918 | 221.29 | 3.7357 | 1.07358 | 0.01031604 | 0.03813611 | 0.0468189
97 | PTX-PLGA | 3 | 108000 | 0 | 216.5 | 10.36 | 0.02 | 0.01262 | 3529.412 | 0.1 | 853.918 | 221.29 | 3.7357 | 2.56306 | 0.01031604 | 0.03813611 | 0.0739779
97 | PTX-PLGA | 3 | 108000 | 0 | 216.5 | 10.36 | 0.02 | 0.01262 | 3529.412 | 0.1 | 853.918 | 221.29 | 3.7357 | 3.83847 | 0.01031604 | 0.03813611 | 0.0935867
97 | PTX-PLGA | 3 | 108000 | 0 | 216.5 | 10.36 | 0.02 | 0.01262 | 3529.412 | 0.1 | 853.918 | 221.29 | 3.7357 | 5.96167 | 0.01031604 | 0.03813611 | 0.119215
97 | PTX-PLGA | 3 | 108000 | 0 | 216.5 | 10.36 | 0.02 | 0.01262 | 3529.412 | 0.1 | 853.918 | 221.29 | 3.7357 | 8.08433 | 0.01031604 | 0.03813611 | 0.143332
97 | PTX-PLGA | 3 | 108000 | 0 | 216.5 | 10.36 | 0.02 | 0.01262 | 3529.412 | 0.1 | 853.918 | 221.29 | 3.7357 | 11.0527 | 0.01031604 | 0.03813611 | 0.167424
97 | PTX-PLGA | 3 | 108000 | 0 | 216.5 | 10.36 | 0.02 | 0.01262 | 3529.412 | 0.1 | 853.918 | 221.29 | 3.7357 | 13.3857 | 0.01031604 | 0.03813611 | 0.188512
97 | PTX-PLGA | 3 | 108000 | 0 | 216.5 | 10.36 | 0.02 | 0.01262 | 3529.412 | 0.1 | 853.918 | 221.29 | 3.7357 | 14.8709 | 0.01031604 | 0.03813611 | 0.203581
97 | PTX-PLGA | 3 | 108000 | 0 | 216.5 | 10.36 | 0.02 | 0.01262 | 3529.412 | 0.1 | 853.918 | 221.29 | 3.7357 | 16.5675 | 0.01031604 | 0.03813611 | 0.218643
97 | PTX-PLGA | 3 | 108000 | 0 | 216.5 | 10.36 | 0.02 | 0.01262 | 3529.412 | 0.1 | 853.918 | 221.29 | 3.7357 | 18.6854 | 0.01031604 | 0.03813611 | 0.229158
97 | PTX-PLGA | 3 | 108000 | 0 | 216.5 | 10.36 | 0.02 | 0.01262 | 3529.412 | 0.1 | 853.918 | 221.29 | 3.7357 | 21.6463 | 0.01031604 | 0.03813611 | 0.232091
97 | PTX-PLGA | 3 | 108000 | 0 | 216.5 | 10.36 | 0.02 | 0.01262 | 3529.412 | 0.1 | 853.918 | 221.29 | 3.7357 | 23.1294 | 0.01031604 | 0.03813611 | 0.241114
97 | PTX-PLGA | 3 | 108000 | 0 | 216.5 | 10.36 | 0.02 | 0.01262 | 3529.412 | 0.1 | 853.918 | 221.29 | 3.7357 | 26.7293 | 0.01031604 | 0.03813611 | 0.25763
97 | PTX-PLGA | 3 | 108000 | 0 | 216.5 | 10.36 | 0.02 | 0.01262 | 3529.412 | 0.1 | 853.918 | 221.29 | 3.7357 | 30.1183 | 0.01031604 | 0.03813611 | 0.275664
97 | PTX-PLGA | 3 | 108000 | 0 | 216.5 | 10.36 | 0.02 | 0.01262 | 3529.412 | 0.1 | 853.918 | 221.29 | 3.7357 | 33.7176 | 0.01031604 | 0.03813611 | 0.290668
97 | PTX-PLGA | 3 | 108000 | 0 | 216.5 | 10.36 | 0.02 | 0.01262 | 3529.412 | 0.1 | 853.918 | 221.29 | 3.7357 | 38.798 | 0.01031604 | 0.03813611 | 0.308651
97 | PTX-PLGA | 3 | 108000 | 0 | 216.5 | 10.36 | 0.02 | 0.01262 | 3529.412 | 0.1 | 853.918 | 221.29 | 3.7357 | 43.0316 | 0.01031604 | 0.03813611 | 0.323636
97 | PTX-PLGA | 3 | 108000 | 0 | 216.5 | 10.36 | 0.02 | 0.01262 | 3529.412 | 0.1 | 853.918 | 221.29 | 3.7357 | 65.0373 | 0.01031604 | 0.03813611 | 0.375868
97 | PTX-PLGA | 3 | 108000 | 0 | 216.5 | 10.36 | 0.02 | 0.01262 | 3529.412 | 0.1 | 853.918 | 221.29 | 3.7357 | 92.9621 | 0.01031604 | 0.03813611 | 0.426409
98 | PTX-PLGA | 3 | 108000 | 0 | 216.5 | 10.36 | 0.02 | 0.01682 | 3488.372 | 0.1 | 853.918 | 221.29 | 3.7357 | 0 | 0.006934 | 0.02184709 | 0
98 | PTX-PLGA | 3 | 108000 | 0 | 216.5 | 10.36 | 0.02 | 0.01682 | 3488.372 | 0.1 | 853.918 | 221.29 | 3.7357 | 0.639035 | 0.006934 | 0.02184709 | 0.0135827
98 | PTX-PLGA | 3 | 108000 | 0 | 216.5 | 10.36 | 0.02 | 0.01682 | 3488.372 | 0.1 | 853.918 | 221.29 | 3.7357 | 1.70569 | 0.006934 | 0.02184709 | 0.0407545
98 | PTX-PLGA | 3 | 108000 | 0 | 216.5 | 10.36 | 0.02 | 0.01682 | 3488.372 | 0.1 | 853.918 | 221.29 | 3.7357 | 4.03711 | 0.006934 | 0.02184709 | 0.0573087
98 | PTX-PLGA | 3 | 108000 | 0 | 216.5 | 10.36 | 0.02 | 0.01682 | 3488.372 | 0.1 | 853.918 | 221.29 | 3.7357 | 5.31251 | 0.006934 | 0.02184709 | 0.0769175
98 | PTX-PLGA | 3 | 108000 | 0 | 216.5 | 10.36 | 0.02 | 0.01682 | 3488.372 | 0.1 | 853.918 | 221.29 | 3.7357 | 5.95208 | 0.006934 | 0.02184709 | 0.0920115
98 | PTX-PLGA | 3 | 108000 | 0 | 216.5 | 10.36 | 0.02 | 0.01682 | 3488.372 | 0.1 | 853.918 | 221.29 | 3.7357 | 6.59165 | 0.006934 | 0.02184709 | 0.107106
98 | PTX-PLGA | 3 | 108000 | 0 | 216.5 | 10.36 | 0.02 | 0.01682 | 3488.372 | 0.1 | 853.918 | 221.29 | 3.7357 | 9.13608 | 0.006934 | 0.02184709 | 0.128187
98 | PTX-PLGA | 3 | 108000 | 0 | 216.5 | 10.36 | 0.02 | 0.01682 | 3488.372 | 0.1 | 853.918 | 221.29 | 3.7357 | 11.8914 | 0.006934 | 0.02184709 | 0.147751
98 | PTX-PLGA | 3 | 108000 | 0 | 216.5 | 10.36 | 0.02 | 0.01682 | 3488.372 | 0.1 | 853.918 | 221.29 | 3.7357 | 13.1636 | 0.006934 | 0.02184709 | 0.158292
98 | PTX-PLGA | 3 | 108000 | 0 | 216.5 | 10.36 | 0.02 | 0.01682 | 3488.372 | 0.1 | 853.918 | 221.29 | 3.7357 | 14.6472 | 0.006934 | 0.02184709 | 0.168827
98 | PTX-PLGA | 3 | 108000 | 0 | 216.5 | 10.36 | 0.02 | 0.01682 | 3488.372 | 0.1 | 853.918 | 221.29 | 3.7357 | 16.9781 | 0.006934 | 0.02184709 | 0.18387
98 | PTX-PLGA | 3 | 108000 | 0 | 216.5 | 10.36 | 0.02 | 0.01682 | 3488.372 | 0.1 | 853.918 | 221.29 | 3.7357 | 18.6731 | 0.006934 | 0.02184709 | 0.194398
98 | PTX-PLGA | 3 | 108000 | 0 | 216.5 | 10.36 | 0.02 | 0.01682 | 3488.372 | 0.1 | 853.918 | 221.29 | 3.7357 | 21.0003 | 0.006934 | 0.02184709 | 0.198861
98 | PTX-PLGA | 3 | 108000 | 0 | 216.5 | 10.36 | 0.02 | 0.01682 | 3488.372 | 0.1 | 853.918 | 221.29 | 3.7357 | 23.328 | 0.006934 | 0.02184709 | 0.204836
98 | PTX-PLGA | 3 | 108000 | 0 | 216.5 | 10.36 | 0.02 | 0.01682 | 3488.372 | 0.1 | 853.918 | 221.29 | 3.7357 | 26.9247 | 0.006934 | 0.02184709 | 0.212284
98 | PTX-PLGA | 3 | 108000 | 0 | 216.5 | 10.36 | 0.02 | 0.01682 | 3488.372 | 0.1 | 853.918 | 221.29 | 3.7357 | 30.5209 | 0.006934 | 0.02184709 | 0.218221
98 | PTX-PLGA | 3 | 108000 | 0 | 216.5 | 10.36 | 0.02 | 0.01682 | 3488.372 | 0.1 | 853.918 | 221.29 | 3.7357 | 34.3285 | 0.006934 | 0.02184709 | 0.224151
98 | PTX-PLGA | 3 | 108000 | 0 | 216.5 | 10.36 | 0.02 | 0.01682 | 3488.372 | 0.1 | 853.918 | 221.29 | 3.7357 | 38.1366 | 0.006934 | 0.02184709 | 0.231593
98 | PTX-PLGA | 3 | 108000 | 0 | 216.5 | 10.36 | 0.02 | 0.01682 | 3488.372 | 0.1 | 853.918 | 221.29 | 3.7357 | 42.7903 | 0.006934 | 0.02184709 | 0.239009
98 | PTX-PLGA | 3 | 108000 | 0 | 216.5 | 10.36 | 0.02 | 0.01682 | 3488.372 | 0.1 | 853.918 | 221.29 | 3.7357 | 64.369 | 0.006934 | 0.02184709 | 0.279163
98 | PTX-PLGA | 3 | 108000 | 0 | 216.5 | 10.36 | 0.02 | 0.01682 | 3488.372 | 0.1 | 853.918 | 221.29 | 3.7357 | 93.1346 | 0.006934 | 0.02184709 | 0.316077
99 | PTX-PLGA | 3 | 108000 | 0 | 216.5 | 10.36 | 0.02 | 0.01402 | 2061.856 | 0.1 | 853.918 | 221.29 | 3.7357 | 0 | 0.007745711 | 0.02601468 | 0
99 | PTX-PLGA | 3 | 108000 | 0 | 216.5 | 10.36 | 0.02 | 0.01402 | 2061.856 | 0.1 | 853.918 | 221.29 | 3.7357 | 0.427089 | 0.007745711 | 0.02601468 | 0.0120778
99 | PTX-PLGA | 3 | 108000 | 0 | 216.5 | 10.36 | 0.02 | 0.01402 | 2061.856 | 0.1 | 853.918 | 221.29 | 3.7357 | 1.49428 | 0.007745711 | 0.02601468 | 0.0407609
99 | PTX-PLGA | 3 | 108000 | 0 | 216.5 | 10.36 | 0.02 | 0.01402 | 2061.856 | 0.1 | 853.918 | 221.29 | 3.7357 | 2.98057 | 0.007745711 | 0.02601468 | 0.058852
99 | PTX-PLGA | 3 | 108000 | 0 | 216.5 | 10.36 | 0.02 | 0.01402 | 2061.856 | 0.1 | 853.918 | 221.29 | 3.7357 | 4.25651 | 0.007745711 | 0.02601468 | 0.0799721
99 | PTX-PLGA | 3 | 108000 | 0 | 216.5 | 10.36 | 0.02 | 0.01402 | 2061.856 | 0.1 | 853.918 | 221.29 | 3.7357 | 5.32317 | 0.007745711 | 0.02601468 | 0.107144
99 | PTX-PLGA | 3 | 108000 | 0 | 216.5 | 10.36 | 0.02 | 0.01402 | 2061.856 | 0.1 | 853.918 | 221.29 | 3.7357 | 7.23335 | 0.007745711 | 0.02601468 | 0.128245
99 | PTX-PLGA | 3 | 108000 | 0 | 216.5 | 10.36 | 0.02 | 0.01402 | 2061.856 | 0.1 | 853.918 | 221.29 | 3.7357 | 8.08327 | 0.007745711 | 0.02601468 | 0.14031
99 | PTX-PLGA | 3 | 108000 | 0 | 216.5 | 10.36 | 0.02 | 0.01402 | 2061.856 | 0.1 | 853.918 | 221.29 | 3.7357 | 12.9575 | 0.007745711 | 0.02601468 | 0.173412
99 | PTX-PLGA | 3 | 108000 | 0 | 216.5 | 10.36 | 0.02 | 0.01402 | 2061.856 | 0.1 | 853.918 | 221.29 | 3.7357 | 14.4427 | 0.007745711 | 0.02601468 | 0.18848
99 | PTX-PLGA | 3 | 108000 | 0 | 216.5 | 10.36 | 0.02 | 0.01402 | 2061.856 | 0.1 | 853.918 | 221.29 | 3.7357 | 18.0421 | 0.007745711 | 0.02601468 | 0.203485
99 | PTX-PLGA | 3 | 108000 | 0 | 216.5 | 10.36 | 0.02 | 0.01402 | 2061.856 | 0.1 | 853.918 | 221.29 | 3.7357 | 20.7947 | 0.007745711 | 0.02601468 | 0.215492
99 | PTX-PLGA | 3 | 108000 | 0 | 216.5 | 10.36 | 0.02 | 0.01402 | 2061.856 | 0.1 | 853.918 | 221.29 | 3.7357 | 22.7001 | 0.007745711 | 0.02601468 | 0.222991
99 | PTX-PLGA | 3 | 108000 | 0 | 216.5 | 10.36 | 0.02 | 0.01402 | 2061.856 | 0.1 | 853.918 | 221.29 | 3.7357 | 26.2968 | 0.007745711 | 0.02601468 | 0.230439
99 | PTX-PLGA | 3 | 108000 | 0 | 216.5 | 10.36 | 0.02 | 0.01402 | 2061.856 | 0.1 | 853.918 | 221.29 | 3.7357 | 30.3164 | 0.007745711 | 0.02601468 | 0.237875
99 | PTX-PLGA | 3 | 108000 | 0 | 216.5 | 10.36 | 0.02 | 0.01402 | 2061.856 | 0.1 | 853.918 | 221.29 | 3.7357 | 33.9152 | 0.007745711 | 0.02601468 | 0.251368
99 | PTX-PLGA | 3 | 108000 | 0 | 216.5 | 10.36 | 0.02 | 0.01402 | 2061.856 | 0.1 | 853.918 | 221.29 | 3.7357 | 37.9374 | 0.007745711 | 0.02601468 | 0.26636
99 | PTX-PLGA | 3 | 108000 | 0 | 216.5 | 10.36 | 0.02 | 0.01402 | 2061.856 | 0.1 | 853.918 | 221.29 | 3.7357 | 43.226 | 0.007745711 | 0.02601468 | 0.275268
99 | PTX-PLGA | 3 | 108000 | 0 | 216.5 | 10.36 | 0.02 | 0.01402 | 2061.856 | 0.1 | 853.918 | 221.29 | 3.7357 | 64.5905 | 0.007745711 | 0.02601468 | 0.307871
99 | PTX-PLGA | 3 | 108000 | 0 | 216.5 | 10.36 | 0.02 | 0.01402 | 2061.856 | 0.1 | 853.918 | 221.29 | 3.7357 | 93.1533 | 0.007745711 | 0.02601468 | 0.368973
100 | PTX-PLGA | 3 | 108000 | 0 | 216.5 | 10.36 | 0.02 | 0.01582 | 7058.824 | 0.1 | 853.918 | 221.29 | 3.7357 | 0 | 0.036179 | 0.1226281 | 0
100 | PTX-PLGA | 3 | 108000 | 0 | 216.5 | 10.36 | 0.02 | 0.01582 | 7058.824 | 0.1 | 853.918 | 221.29 | 3.7357 | 0.441467 | 0.036179 | 0.1226281 | 0.0528834
100 | PTX-PLGA | 3 | 108000 | 0 | 216.5 | 10.36 | 0.02 | 0.01582 | 7058.824 | 0.1 | 853.918 | 221.29 | 3.7357 | 0.881336 | 0.036179 | 0.1226281 | 0.101233
100 | PTX-PLGA | 3 | 108000 | 0 | 216.5 | 10.36 | 0.02 | 0.01582 | 7058.824 | 0.1 | 853.918 | 221.29 | 3.7357 | 0.891987 | 0.036179 | 0.1226281 | 0.131459
100 | PTX-PLGA | 3 | 108000 | 0 | 216.5 | 10.36 | 0.02 | 0.01582 | 7058.824 | 0.1 | 853.918 | 221.29 | 3.7357 | 2.16793 | 0.036179 | 0.1226281 | 0.152579
100 | PTX-PLGA | 3 | 108000 | 0 | 216.5 | 10.36 | 0.02 | 0.01582 | 7058.824 | 0.1 | 853.918 | 221.29 | 3.7357 | 3.01785 | 0.036179 | 0.1226281 | 0.164644
100 | PTX-PLGA | 3 | 108000 | 0 | 216.5 | 10.36 | 0.02 | 0.01582 | 7058.824 | 0.1 | 853.918 | 221.29 | 3.7357 | 3.86776 | 0.036179 | 0.1226281 | 0.176709
100 | PTX-PLGA | 3 | 108000 | 0 | 216.5 | 10.36 | 0.02 | 0.01582 | 7058.824 | 0.1 | 853.918 | 221.29 | 3.7357 | 5.56387 | 0.036179 | 0.1226281 | 0.19026
100 | PTX-PLGA | 3 | 108000 | 0 | 216.5 | 10.36 | 0.02 | 0.01582 | 7058.824 | 0.1 | 853.918 | 221.29 | 3.7357 | 6.83502 | 0.036179 | 0.1226281 | 0.197778
100 | PTX-PLGA | 3 | 108000 | 0 | 216.5 | 10.36 | 0.02 | 0.01582 | 7058.824 | 0.1 | 853.918 | 221.29 | 3.7357 | 9.37572 | 0.036179 | 0.1226281 | 0.208281
100 | PTX-PLGA | 3 | 108000 | 0 | 216.5 | 10.36 | 0.02 | 0.01582 | 7058.824 | 0.1 | 853.918 | 221.29 | 3.7357 | 11.7045 | 0.036179 | 0.1226281 | 0.217278
100 | PTX-PLGA | 3 | 108000 | 0 | 216.5 | 10.36 | 0.02 | 0.01582 | 7058.824 | 0.1 | 853.918 | 221.29 | 3.7357 | 14.0348 | 0.036179 | 0.1226281 | 0.23081
100 | PTX-PLGA | 3 | 108000 | 0 | 216.5 | 10.36 | 0.02 | 0.01582 | 7058.824 | 0.1 | 853.918 | 221.29 | 3.7357 | 16.5745 | 0.036179 | 0.1226281 | 0.23829
100 | PTX-PLGA | 3 | 108000 | 0 | 216.5 | 10.36 | 0.02 | 0.01582 | 7058.824 | 0.1 | 853.918 | 221.29 | 3.7357 | 17.8445 | 0.036179 | 0.1226281 | 0.242786
100 | PTX-PLGA | 3 | 108000 | 0 | 216.5 | 10.36 | 0.02 | 0.01582 | 7058.824 | 0.1 | 853.918 | 221.29 | 3.7357 | 20.3836 | 0.036179 | 0.1226281 | 0.248754
100 | PTX-PLGA | 3 | 108000 | 0 | 216.5 | 10.36 | 0.02 | 0.01582 | 7058.824 | 0.1 | 853.918 | 221.29 | 3.7357 | 22.9211 | 0.036179 | 0.1226281 | 0.250189
100 | PTX-PLGA | 3 | 108000 | 0 | 216.5 | 10.36 | 0.02 | 0.01582 | 7058.824 | 0.1 | 853.918 | 221.29 | 3.7357 | 26.7293 | 0.036179 | 0.1226281 | 0.25763
100 | PTX-PLGA | 3 | 108000 | 0 | 216.5 | 10.36 | 0.02 | 0.01582 | 7058.824 | 0.1 | 853.918 | 221.29 | 3.7357 | 30.5347 | 0.036179 | 0.1226281 | 0.257515
100 | PTX-PLGA | 3 | 108000 | 0 | 216.5 | 10.36 | 0.02 | 0.01582 | 7058.824 | 0.1 | 853.918 | 221.29 | 3.7357 | 34.3407 | 0.036179 | 0.1226281 | 0.258912
100 | PTX-PLGA | 3 | 108000 | 0 | 216.5 | 10.36 | 0.02 | 0.01582 | 7058.824 | 0.1 | 853.918 | 221.29 | 3.7357 | 38.5716 | 0.036179 | 0.1226281 | 0.26634
100 | PTX-PLGA | 3 | 108000 | 0 | 216.5 | 10.36 | 0.02 | 0.01582 | 7058.824 | 0.1 | 853.918 | 221.29 | 3.7357 | 43.2217 | 0.036179 | 0.1226281 | 0.263177
100 | PTX-PLGA | 3 | 108000 | 0 | 216.5 | 10.36 | 0.02 | 0.01582 | 7058.824 | 0.1 | 853.918 | 221.29 | 3.7357 | 65.2104 | 0.036179 | 0.1226281 | 0.267047
100 | PTX-PLGA | 3 | 108000 | 0 | 216.5 | 10.36 | 0.02 | 0.01582 | 7058.824 | 0.1 | 853.918 | 221.29 | 3.7357 | 92.6948 | 0.036179 | 0.1226281 | 0.267727
101 | PTX-PLGA | 3 | 108000 | 0 | 216.5 | 10.36 | 0.02 | 0.01636 | 6060.606 | 0.1 | 853.918 | 221.29 | 3.7357 | 0 | 0.001304687 | 0.1271279 | 0
101 | PTX-PLGA | 3 | 108000 | 0 | 216.5 | 10.36 | 0.02 | 0.01636 | 6060.606 | 0.1 | 853.918 | 221.29 | 3.7357 | 0.427621 | 0.001304687 | 0.1271279 | 0.0135891
101 | PTX-PLGA | 3 | 108000 | 0 | 216.5 | 10.36 | 0.02 | 0.01636 | 6060.606 | 0.1 | 853.918 | 221.29 | 3.7357 | 0.651284 | 0.001304687 | 0.1271279 | 0.048343
101 | PTX-PLGA | 3 | 108000 | 0 | 216.5 | 10.36 | 0.02 | 0.01636 | 6060.606 | 0.1 | 853.918 | 221.29 | 3.7357 | 0.872816 | 0.001304687 | 0.1271279 | 0.0770517
101 | PTX-PLGA | 3 | 108000 | 0 | 216.5 | 10.36 | 0.02 | 0.01636 | 6060.606 | 0.1 | 853.918 | 221.29 | 3.7357 | 0.884532 | 0.001304687 | 0.1271279 | 0.110301
101 | PTX-PLGA | 3 | 108000 | 0 | 216.5 | 10.36 | 0.02 | 0.01636 | 6060.606 | 0.1 | 853.918 | 221.29 | 3.7357 | 3.84912 | 0.001304687 | 0.1271279 | 0.123813
101 | PTX-PLGA | 3 | 108000 | 0 | 216.5 | 10.36 | 0.02 | 0.01636 | 6060.606 | 0.1 | 853.918 | 221.29 | 3.7357 | 6.38769 | 0.001304687 | 0.1271279 | 0.12827
101 | PTX-PLGA | 3 | 108000 | 0 | 216.5 | 10.36 | 0.02 | 0.01636 | 6060.606 | 0.1 | 853.918 | 221.29 | 3.7357 | 9.13767 | 0.001304687 | 0.1271279 | 0.132721
101 | PTX-PLGA | 3 | 108000 | 0 | 216.5 | 10.36 | 0.02 | 0.01636 | 6060.606 | 0.1 | 853.918 | 221.29 | 3.7357 | 11.6762 | 0.001304687 | 0.1271279 | 0.137179
101 | PTX-PLGA | 3 | 108000 | 0 | 216.5 | 10.36 | 0.02 | 0.01636 | 6060.606 | 0.1 | 853.918 | 221.29 | 3.7357 | 14.4278 | 0.001304687 | 0.1271279 | 0.146163
101 | PTX-PLGA | 3 | 108000 | 0 | 216.5 | 10.36 | 0.02 | 0.01636 | 6060.606 | 0.1 | 853.918 | 221.29 | 3.7357 | 16.1202 | 0.001304687 | 0.1271279 | 0.149135
101 | PTX-PLGA | 3 | 108000 | 0 | 216.5 | 10.36 | 0.02 | 0.01636 | 6060.606 | 0.1 | 853.918 | 221.29 | 3.7357 | 19.2914 | 0.001304687 | 0.1271279 | 0.149039
101 | PTX-PLGA | 3 | 108000 | 0 | 216.5 | 10.36 | 0.02 | 0.01636 | 6060.606 | 0.1 | 853.918 | 221.29 | 3.7357 | 24.5773 | 0.001304687 | 0.1271279 | 0.150391
101 | PTX-PLGA | 3 | 108000 | 0 | 216.5 | 10.36 | 0.02 | 0.01636 | 6060.606 | 0.1 | 853.918 | 221.29 | 3.7357 | 27.9605 | 0.001304687 | 0.1271279 | 0.1518
101 | PTX-PLGA | 3 | 108000 | 0 | 216.5 | 10.36 | 0.02 | 0.01636 | 6060.606 | 0.1 | 853.918 | 221.29 | 3.7357 | 30.9213 | 0.001304687 | 0.1271279 | 0.154733
101 | PTX-PLGA | 3 | 108000 | 0 | 216.5 | 10.36 | 0.02 | 0.01636 | 6060.606 | 0.1 | 853.918 | 221.29 | 3.7357 | 33.8811 | 0.001304687 | 0.1271279 | 0.154643
101 | PTX-PLGA | 3 | 108000 | 0 | 216.5 | 10.36 | 0.02 | 0.01636 | 6060.606 | 0.1 | 853.918 | 221.29 | 3.7357 | 38.7437 | 0.001304687 | 0.1271279 | 0.154496
101 | PTX-PLGA | 3 | 108000 | 0 | 216.5 | 10.36 | 0.02 | 0.01636 | 6060.606 | 0.1 | 853.918 | 221.29 | 3.7357 | 42.5502 | 0.001304687 | 0.1271279 | 0.157404
101 | PTX-PLGA | 3 | 108000 | 0 | 216.5 | 10.36 | 0.02 | 0.01636 | 6060.606 | 0.1 | 853.918 | 221.29 | 3.7357 | 64.1166 | 0.001304687 | 0.1271279 | 0.162797
101 | PTX-PLGA | 3 | 108000 | 0 | 216.5 | 10.36 | 0.02 | 0.01636 | 6060.606 | 0.1 | 853.918 | 221.29 | 3.7357 | 92.8678 | 0.001304687 | 0.1271279 | 0.158906
160 | PTX-PLGA-co-PALA | 3 | 11000 | 0.06 | 216.5 | 10.36 | 0.8333333 | 0.3184 | 2.888889 | 0.5 | 853.918 | 221.29 | 3.7357 | 0 | 0.01085954 | 0.01862444 | 0
160 | PTX-PLGA-co-PALA | 3 | 11000 | 0.06 | 216.5 | 10.36 | 0.8333333 | 0.3184 | 2.888889 | 0.5 | 853.918 | 221.29 | 3.7357 | 0.04166667 | 0.01085954 | 0.01862444 | 0.01083807
160 | PTX-PLGA-co-PALA | 3 | 11000 | 0.06 | 216.5 | 10.36 | 0.8333333 | 0.3184 | 2.888889 | 0.5 | 853.918 | 221.29 | 3.7357 | 0.1666667 | 0.01085954 | 0.01862444 | 0.01390434
160 | PTX-PLGA-co-PALA | 3 | 11000 | 0.06 | 216.5 | 10.36 | 0.8333333 | 0.3184 | 2.888889 | 0.5 | 853.918 | 221.29 | 3.7357 | 1 | 0.01085954 | 0.01862444 | 0.01700514
160 | PTX-PLGA-co-PALA | 3 | 11000 | 0.06 | 216.5 | 10.36 | 0.8333333 | 0.3184 | 2.888889 | 0.5 | 853.918 | 221.29 | 3.7357 | 2 | 0.01085954 | 0.01862444 | 0.01763706
160 | PTX-PLGA-co-PALA | 3 | 11000 | 0.06 | 216.5 | 10.36 | 0.8333333 | 0.3184 | 2.888889 | 0.5 | 853.918 | 221.29 | 3.7357 | 3 | 0.01085954 | 0.01862444 | 0.01859954
160 | PTX-PLGA-co-PALA | 3 | 11000 | 0.06 | 216.5 | 10.36 | 0.8333333 | 0.3184 | 2.888889 | 0.5 | 853.918 | 221.29 | 3.7357 | 4 | 0.01085954 | 0.01862444 | 0.01937866
160 | PTX-PLGA-co-PALA | 3 | 11000 | 0.06 | 216.5 | 10.36 | 0.8333333 | 0.3184 | 2.888889 | 0.5 | 853.918 | 221.29 | 3.7357 | 5 | 0.01085954 | 0.01862444 | 0.0210983
160 | PTX-PLGA-co-PALA | 3 | 11000 | 0.06 | 216.5 | 10.36 | 0.8333333 | 0.3184 | 2.888889 | 0.5 | 853.918 | 221.29 | 3.7357 | 6 | 0.01085954 | 0.01862444 | 0.02209016
160 | PTX-PLGA-co-PALA | 3 | 11000 | 0.06 | 216.5 | 10.36 | 0.8333333 | 0.3184 | 2.888889 | 0.5 | 853.918 | 221.29 | 3.7357 | 7 | 0.01085954 | 0.01862444 | 0.0226799
160 | PTX-PLGA-co-PALA | 3 | 11000 | 0.06 | 216.5 | 10.36 | 0.8333333 | 0.3184 | 2.888889 | 0.5 | 853.918 | 221.29 | 3.7357 | 8 | 0.01085954 | 0.01862444 | 0.02250173
160 | PTX-PLGA-co-PALA | 3 | 11000 | 0.06 | 216.5 | 10.36 | 0.8333333 | 0.3184 | 2.888889 | 0.5 | 853.918 | 221.29 | 3.7357 | 9 | 0.01085954 | 0.01862444 | 0.02211823
160 | PTX-PLGA-co-PALA | 3 | 11000 | 0.06 | 216.5 | 10.36 | 0.8333333 | 0.3184 | 2.888889 | 0.5 | 853.918 | 221.29 | 3.7357 | 10 | 0.01085954 | 0.01862444 | 0.02479765
160 | PTX-PLGA-co-PALA | 3 | 11000 | 0.06 | 216.5 | 10.36 | 0.8333333 | 0.3184 | 2.888889 | 0.5 | 853.918 | 221.29 | 3.7357 | 11 | 0.01085954 | 0.01862444 | 0.02504562
160 | PTX-PLGA-co-PALA | 3 | 11000 | 0.06 | 216.5 | 10.36 | 0.8333333 | 0.3184 | 2.888889 | 0.5 | 853.918 | 221.29 | 3.7357 | 12 | 0.01085954 | 0.01862444 | 0.02580797
160 | PTX-PLGA-co-PALA | 3 | 11000 | 0.06 | 216.5 | 10.36 | 0.8333333 | 0.3184 | 2.888889 | 0.5 | 853.918 | 221.29 | 3.7357 | 13 | 0.01085954 | 0.01862444 | 0.02619553
160 | PTX-PLGA-co-PALA | 3 | 11000 | 0.06 | 216.5 | 10.36 | 0.8333333 | 0.3184 | 2.888889 | 0.5 | 853.918 | 221.29 | 3.7357 | 14 | 0.01085954 | 0.01862444 | 0.02657934
160 | PTX-PLGA-co-PALA | 3 | 11000 | 0.06 | 216.5 | 10.36 | 0.8333333 | 0.3184 | 2.888889 | 0.5 | 853.918 | 221.29 | 3.7357 | 15 | 0.01085954 | 0.01862444 | 0.02963869
160 | PTX-PLGA-co-PALA | 3 | 11000 | 0.06 | 216.5 | 10.36 | 0.8333333 | 0.3184 | 2.888889 | 0.5 | 853.918 | 221.29 | 3.7357 | 16 | 0.01085954 | 0.01862444 | 0.02955514
160 | PTX-PLGA-co-PALA | 3 | 11000 | 0.06 | 216.5 | 10.36 | 0.8333333 | 0.3184 | 2.888889 | 0.5 | 853.918 | 221.29 | 3.7357 | 17 | 0.01085954 | 0.01862444 | 0.03031417
160 | PTX-PLGA-co-PALA | 3 | 11000 | 0.06 | 216.5 | 10.36 | 0.8333333 | 0.3184 | 2.888889 | 0.5 | 853.918 | 221.29 | 3.7357 | 18 | 0.01085954 | 0.01862444 | 0.03146157
160 | PTX-PLGA-co-PALA | 3 | 11000 | 0.06 | 216.5 | 10.36 | 0.8333333 | 0.3184 | 2.888889 | 0.5 | 853.918 | 221.29 | 3.7357 | 19 | 0.01085954 | 0.01862444 | 0.03490085
160 | PTX-PLGA-co-PALA | 3 | 11000 | 0.06 | 216.5 | 10.36 | 0.8333333 | 0.3184 | 2.888889 | 0.5 | 853.918 | 221.29 | 3.7357 | 20 | 0.01085954 | 0.01862444 | 0.03638966
160 | PTX-PLGA-co-PALA | 3 | 11000 | 0.06 | 216.5 | 10.36 | 0.8333333 | 0.3184 | 2.888889 | 0.5 | 853.918 | 221.29 | 3.7357 | 21 | 0.01085954 | 0.01862444 | 0.03716442
160 | PTX-PLGA-co-PALA | 3 | 11000 | 0.06 | 216.5 | 10.36 | 0.8333333 | 0.3184 | 2.888889 | 0.5 | 853.918 | 221.29 | 3.7357 | 22 | 0.01085954 | 0.01862444 | 0.03850412
160 | PTX-PLGA-co-PALA | 3 | 11000 | 0.06 | 216.5 | 10.36 | 0.8333333 | 0.3184 | 2.888889 | 0.5 | 853.918 | 221.29 | 3.7357 | 23 | 0.01085954 | 0.01862444 | 0.03927421
160 | PTX-PLGA-co-PALA | 3 | 11000 | 0.06 | 216.5 | 10.36 | 0.8333333 | 0.3184 | 2.888889 | 0.5 | 853.918 | 221.29 | 3.7357 | 24 | 0.01085954 | 0.01862444 | 0.04004948
160 | PTX-PLGA-co-PALA | 3 | 11000 | 0.06 | 216.5 | 10.36 | 0.8333333 | 0.3184 | 2.888889 | 0.5 | 853.918 | 221.29 | 3.7357 | 26 | 0.01085954 | 0.01862444 | 0.03926262
160 | PTX-PLGA-co-PALA | 3 | 11000 | 0.06 | 216.5 | 10.36 | 0.8333333 | 0.3184 | 2.888889 | 0.5 | 853.918 | 221.29 | 3.7357 | 28 | 0.01085954 | 0.01862444 | 0.0401809
160 | PTX-PLGA-co-PALA | 3 | 11000 | 0.06 | 216.5 | 10.36 | 0.8333333 | 0.3184 | 2.888889 | 0.5 | 853.918 | 221.29 | 3.7357 | 30 | 0.01085954 | 0.01862444 | 0.05064742
160 | PTX-PLGA-co-PALA | 3 | 11000 | 0.06 | 216.5 | 10.36 | 0.8333333 | 0.3184 | 2.888889 | 0.5 | 853.918 | 221.29 | 3.7357 | 33 | 0.01085954 | 0.01862444 | 0.1031501
160 | PTX-PLGA-co-PALA | 3 | 11000 | 0.06 | 216.5 | 10.36 | 0.8333333 | 0.3184 | 2.888889 | 0.5 | 853.918 | 221.29 | 3.7357 | 35 | 0.01085954 | 0.01862444 | 0.1544671
160 | PTX-PLGA-co-PALA | 3 | 11000 | 0.06 | 216.5 | 10.36 | 0.8333333 | 0.3184 | 2.888889 | 0.5 | 853.918 | 221.29 | 3.7357 | 38 | 0.01085954 | 0.01862444 | 0.2007553
160 | PTX-PLGA-co-PALA | 3 | 11000 | 0.06 | 216.5 | 10.36 | 0.8333333 | 0.3184 | 2.888889 | 0.5 | 853.918 | 221.29 | 3.7357 | 40 | 0.01085954 | 0.01862444 | 0.2136176
160 | PTX-PLGA-co-PALA | 3 | 11000 | 0.06 | 216.5 | 10.36 | 0.8333333 | 0.3184 | 2.888889 | 0.5 | 853.918 | 221.29 | 3.7357 | 42 | 0.01085954 | 0.01862444 | 0.2344301
160 | PTX-PLGA-co-PALA | 3 | 11000 | 0.06 | 216.5 | 10.36 | 0.8333333 | 0.3184 | 2.888889 | 0.5 | 853.918 | 221.29 | 3.7357 | 45 | 0.01085954 | 0.01862444 | 0.2990799
160 | PTX-PLGA-co-PALA | 3 | 11000 | 0.06 | 216.5 | 10.36 | 0.8333333 | 0.3184 | 2.888889 | 0.5 | 853.918 | 221.29 | 3.7357 | 48 | 0.01085954 | 0.01862444 | 0.3351888
160 | PTX-PLGA-co-PALA | 3 | 11000 | 0.06 | 216.5 | 10.36 | 0.8333333 | 0.3184 | 2.888889 | 0.5 | 853.918 | 221.29 | 3.7357 | 50 | 0.01085954 | 0.01862444 | 0.376441
160 | PTX-PLGA-co-PALA | 3 | 11000 | 0.06 | 216.5 | 10.36 | 0.8333333 | 0.3184 | 2.888889 | 0.5 | 853.918 | 221.29 | 3.7357 | 52 | 0.01085954 | 0.01862444 | 0.4005528
160 | PTX-PLGA-co-PALA | 3 | 11000 | 0.06 | 216.5 | 10.36 | 0.8333333 | 0.3184 | 2.888889 | 0.5 | 853.918 | 221.29 | 3.7357 | 56 | 0.01085954 | 0.01862444 | 0.5361078
160 | PTX-PLGA-co-PALA | 3 | 11000 | 0.06 | 216.5 | 10.36 | 0.8333333 | 0.3184 | 2.888889 | 0.5 | 853.918 | 221.29 | 3.7357 | 58 | 0.01085954 | 0.01862444 | 0.5785152
160 | PTX-PLGA-co-PALA | 3 | 11000 | 0.06 | 216.5 | 10.36 | 0.8333333 | 0.3184 | 2.888889 | 0.5 | 853.918 | 221.29 | 3.7357 | 61 | 0.01085954 | 0.01862444 | 0.6252665
160 | PTX-PLGA-co-PALA | 3 | 11000 | 0.06 | 216.5 | 10.36 | 0.8333333 | 0.3184 | 2.888889 | 0.5 | 853.918 | 221.29 | 3.7357 | 63 | 0.01085954 | 0.01862444 | 0.665539
160 | PTX-PLGA-co-PALA | 3 | 11000 | 0.06 | 216.5 | 10.36 | 0.8333333 | 0.3184 | 2.888889 | 0.5 | 853.918 | 221.29 | 3.7357 | 65 | 0.01085954 | 0.01862444 | 0.6980086
160 | PTX-PLGA-co-PALA | 3 | 11000 | 0.06 | 216.5 | 10.36 | 0.8333333 | 0.3184 | 2.888889 | 0.5 | 853.918 | 221.29 | 3.7357 | 68 | 0.01085954 | 0.01862444 | 0.7698727
160 | PTX-PLGA-co-PALA | 3 | 11000 | 0.06 | 216.5 | 10.36 | 0.8333333 | 0.3184 | 2.888889 | 0.5 | 853.918 | 221.29 | 3.7357 | 71 | 0.01085954 | 0.01862444 | 0.7995397
160 | PTX-PLGA-co-PALA | 3 | 11000 | 0.06 | 216.5 | 10.36 | 0.8333333 | 0.3184 | 2.888889 | 0.5 | 853.918 | 221.29 | 3.7357 | 73 | 0.01085954 | 0.01862444 | 0.8537661
160 | PTX-PLGA-co-PALA | 3 | 11000 | 0.06 | 216.5 | 10.36 | 0.8333333 | 0.3184 | 2.888889 | 0.5 | 853.918 | 221.29 | 3.7357 | 76 | 0.01085954 | 0.01862444 | 0.9171965
160 | PTX-PLGA-co-PALA | 3 | 11000 | 0.06 | 216.5 | 10.36 | 0.8333333 | 0.3184 | 2.888889 | 0.5 | 853.918 | 221.29 | 3.7357 | 78 | 0.01085954 | 0.01862444 | 0.9455178
160 | PTX-PLGA-co-PALA | 3 | 11000 | 0.06 | 216.5 | 10.36 | 0.8333333 | 0.3184 | 2.888889 | 0.5 | 853.918 | 221.29 | 3.7357 | 80 | 0.01085954 | 0.01862444 | 0.9459337
160 | PTX-PLGA-co-PALA | 3 | 11000 | 0.06 | 216.5 | 10.36 | 0.8333333 | 0.3184 | 2.888889 | 0.5 | 853.918 | 221.29 | 3.7357 | 83 | 0.01085954 | 0.01862444 | 0.9510811
160 | PTX-PLGA-co-PALA | 3 | 11000 | 0.06 | 216.5 | 10.36 | 0.8333333 | 0.3184 | 2.888889 | 0.5 | 853.918 | 221.29 | 3.7357 | 85 | 0.01085954 | 0.01862444 | 0.9707804
160 | PTX-PLGA-co-PALA | 3 | 11000 | 0.06 | 216.5 | 10.36 | 0.8333333 | 0.3184 | 2.888889 | 0.5 | 853.918 | 221.29 | 3.7357 | 87 | 0.01085954 | 0.01862444 | 0.9717768
161 | PTX-PLGA-co-PALA | 3 | 11000 | 0.06 | 216.5 | 10.36 | 0.8333333 | 0.3184 | 2.888889 | 0.5 | 853.918 | 221.29 | 3.7357 | 0 | 0.002912558 | 0.005521695 | 0
161 | PTX-PLGA-co-PALA | 3 | 11000 | 0.06 | 216.5 | 10.36 | 0.8333333 | 0.3184 | 2.888889 | 0.5 | 853.918 | 221.29 | 3.7357 | 0.04166667 | 0.002912558 | 0.005521695 | 0.002513476
161 | PTX-PLGA-co-PALA | 3 | 11000 | 0.06 | 216.5 | 10.36 | 0.8333333 | 0.3184 | 2.888889 | 0.5 | 853.918 | 221.29 | 3.7357 | 0.1666667 | 0.002912558 | 0.005521695 | 0.003719163
161 | PTX-PLGA-co-PALA | 3 | 11000 | 0.06 | 216.5 | 10.36 | 0.8333333 | 0.3184 | 2.888889 | 0.5 | 853.918 | 221.29 | 3.7357 | 1 | 0.002912558 | 0.005521695 | 0.005091264
161 | PTX-PLGA-co-PALA | 3 | 11000 | 0.06 | 216.5 | 10.36 | 0.8333333 | 0.3184 | 2.888889 | 0.5 | 853.918 | 221.29 | 3.7357 | 2 | 0.002912558 | 0.005521695 | 0.005888984276
161 | PTX-PLGA-co-PALA | 3 | 11000 | 0.06 | 216.5 | 10.36 | 0.8333333 | 0.3184 | 2.888889 | 0.5 | 853.918 | 221.29 | 3.7357 | 3 | 0.002912558 | 0.005521695 | 0.006097508
161 | PTX-PLGA-co-PALA | 3 | 11000 | 0.06 | 216.5 | 10.36 | 0.8333333 | 0.3184 | 2.888889 | 0.5 | 853.918 | 221.29 | 3.7357 | 4 | 0.002912558 | 0.005521695 | 0.006486818
161 | PTX-PLGA-co-PALA | 3 | 11000 | 0.06 | 216.5 | 10.36 | 0.8333333 | 0.3184 | 2.888889 | 0.5 | 853.918 | 221.29 | 3.7357 | 5 | 0.002912558 | 0.005521695 | 0.007844876
161 | PTX-PLGA-co-PALA | 3 | 11000 | 0.06 | 216.5 | 10.36 | 0.8333333 | 0.3184 | 2.888889 | 0.5 | 853.918 | 221.29 | 3.7357 | 6 | 0.002912558 | 0.005521695 | 0.008194344
161 | PTX-PLGA-co-PALA | 3 | 11000 | 0.06 | 216.5 | 10.36 | 0.8333333 | 0.3184 | 2.888889 | 0.5 | 853.918 | 221.29 | 3.7357 | 7 | 0.002912558 | 0.005521695 | 0.008586472
161 | PTX-PLGA-co-PALA | 3 | 11000 | 0.06 | 216.5 | 10.36 | 0.8333333 | 0.3184 | 2.888889 | 0.5 | 853.918 | 221.29 | 3.7357 | 8 | 0.002912558 | 0.005521695 | 0.008979454
161 | PTX-PLGA-co-PALA | 3 | 11000 | 0.06 | 216.5 | 10.36 | 0.8333333 | 0.3184 | 2.888889 | 0.5 | 853.918 | 221.29 | 3.7357 | 9 | 0.002912558 | 0.005521695 | 0.009565022
161 | PTX-PLGA-co-PALA | 3 | 11000 | 0.06 | 216.5 | 10.36 | 0.8333333 | 0.3184 | 2.888889 | 0.5 | 853.918 | 221.29 | 3.7357 | 10 | 0.002912558 | 0.005521695 | 0.01228114
161 | PTX-PLGA-co-PALA | 3 | 11000 | 0.06 | 216.5 | 10.36 | 0.8333333 | 0.3184 | 2.888889 | 0.5 | 853.918 | 221.29 | 3.7357 | 11 | 0.002912558 | 0.005521695 | 0.01240395
161 | PTX-PLGA-co-PALA | 3 | 11000 | 0.06 | 216.5 | 10.36 | 0.8333333 | 0.3184 | 2.888889 | 0.5 | 853.918 | 221.29 | 3.7357 | 12 | 0.002912558 | 0.005521695 | 0.01279032
161 | PTX-PLGA-co-PALA | 3 | 11000 | 0.06 | 216.5 | 10.36 | 0.8333333 | 0.3184 | 2.888889 | 0.5 | 853.918 | 221.29 | 3.7357 | 13 | 0.002912558 | 0.005521695 | 0.01317932
161 | PTX-PLGA-co-PALA | 3 | 11000 | 0.06 | 216.5 | 10.36 | 0.8333333 | 0.3184 | 2.888889 | 0.5 | 853.918 | 221.29 | 3.7357 | 14 | 0.002912558 | 0.005521695 | 0.01356835
161 | PTX-PLGA-co-PALA | 3 | 11000 | 0.06 | 216.5 | 10.36 | 0.8333333 | 0.3184 | 2.888889 | 0.5 | 853.918 | 221.29 | 3.7357 | 15 | 0.002912558 | 0.005521695 | 0.01628447
161 | PTX-PLGA-co-PALA | 3 | 11000 | 0.06 | 216.5 | 10.36 | 0.8333333 | 0.3184 | 2.888889 | 0.5 | 853.918 | 221.29 | 3.7357 | 16 | 0.002912558 | 0.005521695 | 0.01644731
161 | PTX-PLGA-co-PALA | 3 | 11000 | 0.06 | 216.5 | 10.36 | 0.8333333 | 0.3184 | 2.888889 | 0.5 | 853.918 | 221.29 | 3.7357 | 17 | 0.002912558 | 0.005521695 | 0.01683408
161 | PTX-PLGA-co-PALA | 3 | 11000 | 0.06 | 216.5 | 10.36 | 0.8333333 | 0.3184 | 2.888889 | 0.5 | 853.918 | 221.29 | 3.7357 | 18 | 0.002912558 | 0.005521695 | 0.01760823
161 | PTX-PLGA-co-PALA | 3 | 11000 | 0.06 | 216.5 | 10.36 | 0.8333333 | 0.3184 | 2.888889 | 0.5 | 853.918 | 221.29 | 3.7357 | 19 | 0.002912558 | 0.005521695 | 0.02070948
161 | PTX-PLGA-co-PALA | 3 | 11000 | 0.06 | 216.5 | 10.36 | 0.8333333 | 0.3184 | 2.888889 | 0.5 | 853.918 | 221.29 | 3.7357 | 20 | 0.002912558 | 0.005521695 | 0.02168685
161 | PTX-PLGA-co-PALA | 3 | 11000 | 0.06 | 216.5 | 10.36 | 0.8333333 | 0.3184 | 2.888889 | 0.5 | 853.918 | 221.29 | 3.7357 | 21 | 0.002912558 | 0.005521695 | 0.02285205
161 | PTX-PLGA-co-PALA | 3 | 11000 | 0.06 | 216.5 | 10.36 | 0.8333333 | 0.3184 | 2.888889 | 0.5 | 853.918 | 221.29 | 3.7357 | 22 | 0.002912558 | 0.005521695 | 0.02440267
161 | PTX-PLGA-co-PALA | 3 | 11000 | 0.06 | 216.5 | 10.36 | 0.8333333 | 0.3184 | 2.888889 | 0.5 | 853.918 | 221.29 | 3.7357 | 23 | 0.002912558 | 0.005521695 | 0.02527587
161 | PTX-PLGA-co-PALA | 3 | 11000 | 0.06 | 216.5 | 10.36 | 0.8333333 | 0.3184 | 2.888889 | 0.5 | 853.918 | 221.29 | 3.7357 | 24 | 0.002912558 | 0.005521695 | 0.02587104
161 | PTX-PLGA-co-PALA | 3 | 11000 | 0.06 | 216.5 | 10.36 | 0.8333333 | 0.3184 | 2.888889 | 0.5 | 853.918 | 221.29 | 3.7357 | 26 | 0.002912558 | 0.005521695 | 0.02506858
161 | PTX-PLGA-co-PALA | 3 | 11000 | 0.06 | 216.5 | 10.36 | 0.8333333 | 0.3184 | 2.888889 | 0.5 | 853.918 | 221.29 | 3.7357 | 28 | 0.002912558 | 0.005521695 | 0.02695976
161 | PTX-PLGA-co-PALA | 3 | 11000 | 0.06 | 216.5 | 10.36 | 0.8333333 | 0.3184 | 2.888889 | 0.5 | 853.918 | 221.29 | 3.7357 | 30 | 0.002912558 | 0.005521695 | 0.03326088
161 | PTX-PLGA-co-PALA | 3 | 11000 | 0.06 | 216.5 | 10.36 | 0.8333333 | 0.3184 | 2.888889 | 0.5 | 853.918 | 221.29 | 3.7357 | 33 | 0.002912558 | 0.005521695 | 0.06546162
161 | PTX-PLGA-co-PALA | 3 | 11000 | 0.06 | 216.5 | 10.36 | 0.8333333 | 0.3184 | 2.888889 | 0.5 | 853.918 | 221.29 | 3.7357 | 35 | 0.002912558 | 0.005521695 | 0.1445626
161 | PTX-PLGA-co-PALA | 3 | 11000 | 0.06 | 216.5 | 10.36 | 0.8333333 | 0.3184 | 2.888889 | 0.5 | 853.918 | 221.29 | 3.7357 | 38 | 0.002912558 | 0.005521695 | 0.2164049
161 | PTX-PLGA-co-PALA | 3 | 11000 | 0.06 | 216.5 | 10.36 | 0.8333333 | 0.3184 | 2.888889 | 0.5 | 853.918 | 221.29 | 3.7357 | 40 | 0.002912558 | 0.005521695 | 0.2410815
161 | PTX-PLGA-co-PALA | 3 | 11000 | 0.06 | 216.5 | 10.36 | 0.8333333 | 0.3184 | 2.888889 | 0.5 | 853.918 | 221.29 | 3.7357 | 42 | 0.002912558 | 0.005521695 | 0.291757
161 | PTX-PLGA-co-PALA | 3 | 11000 | 0.06 | 216.5 | 10.36 | 0.8333333 | 0.3184 | 2.888889 | 0.5 | 853.918 | 221.29 | 3.7357 | 45 | 0.002912558 | 0.005521695 | 0.4555328
161 | PTX-PLGA-co-PALA | 3 | 11000 | 0.06 | 216.5 | 10.36 | 0.8333333 | 0.3184 | 2.888889 | 0.5 | 853.918 | 221.29 | 3.7357 | 48 | 0.002912558 | 0.005521695 | 0.6138416
161 | PTX-PLGA-co-PALA | 3 | 11000 | 0.06 | 216.5 | 10.36 | 0.8333333 | 0.3184 | 2.888889 | 0.5 | 853.918 | 221.29 | 3.7357 | 50 | 0.002912558 | 0.005521695 | 0.6977097
161 | PTX-PLGA-co-PALA | 3 | 11000 | 0.06 | 216.5 | 10.36 | 0.8333333 | 0.3184 | 2.888889 | 0.5 | 853.918 | 221.29 | 3.7357 | 52 | 0.002912558 | 0.005521695 | 0.7239603
161 | PTX-PLGA-co-PALA | 3 | 11000 | 0.06 | 216.5 | 10.36 | 0.8333333 | 0.3184 | 2.888889 | 0.5 | 853.918 | 221.29 | 3.7357 | 56 | 0.002912558 | 0.005521695 | 0.7448912
161 | PTX-PLGA-co-PALA | 3 | 11000 | 0.06 | 216.5 | 10.36 | 0.8333333 | 0.3184 | 2.888889 | 0.5 | 853.918 | 221.29 | 3.7357 | 58 | 0.002912558 | 0.005521695 | 0.7669482
161 | PTX-PLGA-co-PALA | 3 | 11000 | 0.06 | 216.5 | 10.36 | 0.8333333 | 0.3184 | 2.888889 | 0.5 | 853.918 | 221.29 | 3.7357 | 61 | 0.002912558 | 0.005521695 | 0.7736355
161 | PTX-PLGA-co-PALA | 3 | 11000 | 0.06 | 216.5 | 10.36 | 0.8333333 | 0.3184 | 2.888889 | 0.5 | 853.918 | 221.29 | 3.7357 | 63 | 0.002912558 | 0.005521695 | 0.7967796
161 | PTX-PLGA-co-PALA | 3 | 11000 | 0.06 | 216.5 | 10.36 | 0.8333333 | 0.3184 | 2.888889 | 0.5 | 853.918 | 221.29 | 3.7357 | 65 | 0.002912558 | 0.005521695 | 0.7992081
161 | PTX-PLGA-co-PALA | 3 | 11000 | 0.06 | 216.5 | 10.36 | 0.8333333 | 0.3184 | 2.888889 | 0.5 | 853.918 | 221.29 | 3.7357 | 68 | 0.002912558 | 0.005521695 | 0.8035864
161 | PTX-PLGA-co-PALA | 3 | 11000 | 0.06 | 216.5 | 10.36 | 0.8333333 | 0.3184 | 2.888889 | 0.5 | 853.918 | 221.29 | 3.7357 | 71 | 0.002912558 | 0.005521695 | 0.8208413
161 | PTX-PLGA-co-PALA | 3 | 11000 | 0.06 | 216.5 | 10.36 | 0.8333333 | 0.3184 | 2.888889 | 0.5 | 853.918 | 221.29 | 3.7357 | 73 | 0.002912558 | 0.005521695 | 0.8224459
161 | PTX-PLGA-co-PALA | 3 | 11000 | 0.06 | 216.5 | 10.36 | 0.8333333 | 0.3184 | 2.888889 | 0.5 | 853.918 | 221.29 | 3.7357 | 76 | 0.002912558 | 0.005521695 | 0.823809
161 | PTX-PLGA-co-PALA | 3 | 11000 | 0.06 | 216.5 | 10.36 | 0.8333333 | 0.3184 | 2.888889 | 0.5 | 853.918 | 221.29 | 3.7357 | 78 | 0.002912558 | 0.005521695 | 0.8416973
161 | PTX-PLGA-co-PALA | 3 | 11000 | 0.06 | 216.5 | 10.36 | 0.8333333 | 0.3184 | 2.888889 | 0.5 | 853.918 | 221.29 | 3.7357 | 80 | 0.002912558 | 0.005521695 | 0.8422269
161 | PTX-PLGA-co-PALA | 3 | 11000 | 0.06 | 216.5 | 10.36 | 0.8333333 | 0.3184 | 2.888889 | 0.5 | 853.918 | 221.29 | 3.7357 | 83 | 0.002912558 | 0.005521695 | 0.8426359
161 | PTX-PLGA-co-PALA | 3 | 11000 | 0.06 | 216.5 | 10.36 | 0.8333333 | 0.3184 | 2.888889 | 0.5 | 853.918 | 221.29 | 3.7357 | 85 | 0.002912558 | 0.005521695 | 0.8594886
161 | PTX-PLGA-co-PALA | 3 | 11000 | 0.06 | 216.5 | 10.36 | 0.8333333 | 0.3184 | 2.888889 | 0.5 | 853.918 | 221.29 | 3.7357 | 87 | 0.002912558 | 0.005521695 | 0.8679169
162 | PTX-PLGA-co-PAVL | 3 | 10200 | 0.04 | 216.5 | 10.36 | 0.8333333 | 0.3237 | 2.888889 | 0.5 | 853.918 | 221.29 | 3.7357 | 0 | 0.01804547 | 0.03044057 | 0
162 | PTX-PLGA-co-PAVL | 3 | 10200 | 0.04 | 216.5 | 10.36 | 0.8333333 | 0.3237 | 2.888889 | 0.5 | 853.918 | 221.29 | 3.7357 | 0.04166667 | 0.01804547 | 0.03044057 | 0.02023468
162 | PTX-PLGA-co-PAVL | 3 | 10200 | 0.04 | 216.5 | 10.36 | 0.8333333 | 0.3237 | 2.888889 | 0.5 | 853.918 | 221.29 | 3.7357 | 0.1666667 | 0.01804547 | 0.03044057 | 0.02272075
162 | PTX-PLGA-co-PAVL | 3 | 10200 | 0.04 | 216.5 | 10.36 | 0.8333333 | 0.3237 | 2.888889 | 0.5 | 853.918 | 221.29 | 3.7357 | 1 | 0.01804547 | 0.03044057 | 0.02782526
162 | PTX-PLGA-co-PAVL | 3 | 10200 | 0.04 | 216.5 | 10.36 | 0.8333333 | 0.3237 | 2.888889 | 0.5 | 853.918 | 221.29 | 3.7357 | 2 | 0.01804547 | 0.03044057 | 0.03327947
162 | PTX-PLGA-co-PAVL | 3 | 10200 | 0.04 | 216.5 | 10.36 | 0.8333333 | 0.3237 | 2.888889 | 0.5 | 853.918 | 221.29 | 3.7357 | 3 | 0.01804547 | 0.03044057 | 0.03784865
162 | PTX-PLGA-co-PAVL | 3 | 10200 | 0.04 | 216.5 | 10.36 | 0.8333333 | 0.3237 | 2.888889 | 0.5 | 853.918 | 221.29 | 3.7357 | 4 | 0.01804547 | 0.03044057 | 0.04031876
162 | PTX-PLGA-co-PAVL | 3 | 10200 | 0.04 | 216.5 | 10.36 | 0.8333333 | 0.3237 | 2.888889 | 0.5 | 853.918 | 221.29 | 3.7357 | 5 | 0.01804547 | 0.03044057 | 0.04301037
162 | PTX-PLGA-co-PAVL | 3 | 10200 | 0.04 | 216.5 | 10.36 | 0.8333333 | 0.3237 | 2.888889 | 0.5 | 853.918 | 221.29 | 3.7357 | 6 | 0.01804547 | 0.03044057 | 0.04505994
162 | PTX-PLGA-co-PAVL | 3 | 10200 | 0.04 | 216.5 | 10.36 | 0.8333333 | 0.3237 | 2.888889 | 0.5 | 853.918 | 221.29 | 3.7357 | 7 | 0.01804547 | 0.03044057 | 0.04569561
162 | PTX-PLGA-co-PAVL | 3 | 10200 | 0.04 | 216.5 | 10.36 | 0.8333333 | 0.3237 | 2.888889 | 0.5 | 853.918 | 221.29 | 3.7357 | 8 | 0.01804547 | 0.03044057 | 0.046303
162 | PTX-PLGA-co-PAVL | 3 | 10200 | 0.04 | 216.5 | 10.36 | 0.8333333 | 0.3237 | 2.888889 | 0.5 | 853.918 | 221.29 | 3.7357 | 9 | 0.01804547 | 0.03044057 | 0.04720717
162 | PTX-PLGA-co-PAVL | 3 | 10200 | 0.04 | 216.5 | 10.36 | 0.8333333 | 0.3237 | 2.888889 | 0.5 | 853.918 | 221.29 | 3.7357 | 10 | 0.01804547 | 0.03044057 | 0.05140104
162 | PTX-PLGA-co-PAVL | 3 | 10200 | 0.04 | 216.5 | 10.36 | 0.8333333 | 0.3237 | 2.888889 | 0.5 | 853.918 | 221.29 | 3.7357 | 11 | 0.01804547 | 0.03044057 | 0.05310441
162 | PTX-PLGA-co-PAVL | 3 | 10200 | 0.04 | 216.5 | 10.36 | 0.8333333 | 0.3237 | 2.888889 | 0.5 | 853.918 | 221.29 | 3.7357 | 12 | 0.01804547 | 0.03044057 | 0.05371612
162 | PTX-PLGA-co-PAVL | 3 | 10200 | 0.04 | 216.5 | 10.36 | 0.8333333 | 0.3237 | 2.888889 | 0.5 | 853.918 | 221.29 | 3.7357 | 13 | 0.01804547 | 0.03044057 | 0.05431692
162 | PTX-PLGA-co-PAVL | 3 | 10200 | 0.04 | 216.5 | 10.36 | 0.8333333 | 0.3237 | 2.888889 | 0.5 | 853.918 | 221.29 | 3.7357 | 14 | 0.01804547 | 0.03044057 | 0.05610697
162 | PTX-PLGA-co-PAVL | 3 | 10200 | 0.04 | 216.5 | 10.36 | 0.8333333 | 0.3237 | 2.888889 | 0.5 | 853.918 | 221.29 | 3.7357 | 15 | 0.01804547 | 0.03044057 | 0.06030083
162 | PTX-PLGA-co-PAVL | 3 | 10200 | 0.04 | 216.5 | 10.36 | 0.8333333 | 0.3237 | 2.888889 | 0.5 | 853.918 | 221.29 | 3.7357 | 16 | 0.01804547 | 0.03044057 | 0.06268788
162 | PTX-PLGA-co-PAVL | 3 | 10200 | 0.04 | 216.5 | 10.36 | 0.8333333 | 0.3237 | 2.888889 | 0.5 | 853.918 | 221.29 | 3.7357 | 17 | 0.01804547 | 0.03044057 | 0.06509047
162 | PTX-PLGA-co-PAVL | 3 | 10200 | 0.04 | 216.5 | 10.36 | 0.8333333 | 0.3237 | 2.888889 | 0.5 | 853.918 | 221.29 | 3.7357 | 18 | 0.01804547 | 0.03044057 | 0.06927726
162 | PTX-PLGA-co-PAVL | 3 | 10200 | 0.04 | 216.5 | 10.36 | 0.8333333 | 0.3237 | 2.888889 | 0.5 | 853.918 | 221.29 | 3.7357 | 19 | 0.01804547 | 0.03044057 | 0.09131153
162 | PTX-PLGA-co-PAVL | 3 | 10200 | 0.04 | 216.5 | 10.36 | 0.8333333 | 0.3237 | 2.888889 | 0.5 | 853.918 | 221.29 | 3.7357 | 20 | 0.01804547 | 0.03044057 | 0.1059023
162 | PTX-PLGA-co-PAVL | 3 | 10200 | 0.04 | 216.5 | 10.36 | 0.8333333 | 0.3237 | 2.888889 | 0.5 | 853.918 | 221.29 | 3.7357 | 21 | 0.01804547 | 0.03044057 | 0.1339982
162 | PTX-PLGA-co-PAVL | 3 | 10200 | 0.04 | 216.5 | 10.36 | 0.8333333 | 0.3237 | 2.888889 | 0.5 | 853.918 | 221.29 | 3.7357 | 22 | 0.01804547 | 0.03044057 | 0.1366898
162 | PTX-PLGA-co-PAVL | 3 | 10200 | 0.04 | 216.5 | 10.36 | 0.8333333 | 0.3237 | 2.888889 | 0.5 | 853.918 | 221.29 | 3.7357 | 23 | 0.01804547 | 0.03044057 | 0.1691576
162 | PTX-PLGA-co-PAVL | 3 | 10200 | 0.04 | 216.5 | 10.36 | 0.8333333 | 0.3237 | 2.888889 | 0.5 | 853.918 | 221.29 | 3.7357 | 24 | 0.01804547 | 0.03044057 | 0.1906208
162 | PTX-PLGA-co-PAVL | 3 | 10200 | 0.04 | 216.5 | 10.36 | 0.8333333 | 0.3237 | 2.888889 | 0.5 | 853.918 | 221.29 | 3.7357 | 26 | 0.01804547 | 0.03044057 | 0.2062704
162 | PTX-PLGA-co-PAVL | 3 | 10200 | 0.04 | 216.5 | 10.36 | 0.8333333 | 0.3237 | 2.888889 | 0.5 | 853.918 | 221.29 | 3.7357 | 28 | 0.01804547 | 0.03044057 | 0.2542676
162 | PTX-PLGA-co-PAVL | 3 | 10200 | 0.04 | 216.5 | 10.36 | 0.8333333 | 0.3237 | 2.888889 | 0.5 | 853.918 | 221.29 | 3.7357 | 30 | 0.01804547 | 0.03044057 | 0.3094715
162 | PTX-PLGA-co-PAVL | 3 | 10200 | 0.04 | 216.5 | 10.36 | 0.8333333 | 0.3237 | 2.888889 | 0.5 | 853.918 | 221.29 | 3.7357 | 33 | 0.01804547 | 0.03044057 | 0.3666254
162 | PTX-PLGA-co-PAVL | 3 | 10200 | 0.04 | 216.5 | 10.36 | 0.8333333 | 0.3237 | 2.888889 | 0.5 | 853.918 | 221.29 | 3.7357 | 35 | 0.01804547 | 0.03044057 | 0.4359748
162 | PTX-PLGA-co-PAVL | 3 | 10200 | 0.04 | 216.5 | 10.36 | 0.8333333 | 0.3237 | 2.888889 | 0.5 | 853.918 | 221.29 | 3.7357 | 38 | 0.01804547 | 0.03044057 | 0.5197239
162 | PTX-PLGA-co-PAVL | 3 | 10200 | 0.04 | 216.5 | 10.36 | 0.8333333 | 0.3237 | 2.888889 | 0.5 | 853.918 | 221.29 | 3.7357 | 40 | 0.01804547 | 0.03044057 | 0.5507583
162 | PTX-PLGA-co-PAVL | 3 | 10200 | 0.04 | 216.5 | 10.36 | 0.8333333 | 0.3237 | 2.888889 | 0.5 | 853.918 | 221.29 | 3.7357 | 42 | 0.01804547 | 0.03044057 | 0.5791826
162 | PTX-PLGA-co-PAVL | 3 | 10200 | 0.04 | 216.5 | 10.36 | 0.8333333 | 0.3237 | 2.888889 | 0.5 | 853.918 | 221.29 | 3.7357 | 45 | 0.01804547 | 0.03044057 | 0.6481389
162 | PTX-PLGA-co-PAVL | 3 | 10200 | 0.04 | 216.5 | 10.36 | 0.8333333 | 0.3237 | 2.888889 | 0.5 | 853.918 | 221.29 | 3.7357 | 48 | 0.01804547 | 0.03044057 | 0.6950968
162 | PTX-PLGA-co-PAVL | 3 | 10200 | 0.04 | 216.5 | 10.36 | 0.8333333 | 0.3237 | 2.888889 | 0.5 | 853.918 | 221.29 | 3.7357 | 50 | 0.01804547 | 0.03044057 | 0.7370823
162 | PTX-PLGA-co-PAVL | 3 | 10200 | 0.04 | 216.5 | 10.36 | 0.8333333 | 0.3237 | 2.888889 | 0.5 | 853.918 | 221.29 | 3.7357 | 52 | 0.01804547 | 0.03044057 | 0.7624205
162 | PTX-PLGA-co-PAVL | 3 | 10200 | 0.04 | 216.5 | 10.36 | 0.8333333 | 0.3237 | 2.888889 | 0.5 | 853.918 | 221.29 | 3.7357 | 56 | 0.01804547 | 0.03044057 | 0.8153536
162 | PTX-PLGA-co-PAVL | 3 | 10200 | 0.04 | 216.5 | 10.36 | 0.8333333 | 0.3237 | 2.888889 | 0.5 | 853.918 | 221.29 | 3.7357 | 58 | 0.01804547 | 0.03044057 | 0.8794625
162 | PTX-PLGA-co-PAVL | 3 | 10200 | 0.04 | 216.5 | 10.36 | 0.8333333 | 0.3237 | 2.888889 | 0.5 | 853.918 | 221.29 | 3.7357 | 61 | 0.01804547 | 0.03044057 | 0.8839246
162 | PTX-PLGA-co-PAVL | 3 | 10200 | 0.04 | 216.5 | 10.36 | 0.8333333 | 0.3237 | 2.888889 | 0.5 | 853.918 | 221.29 | 3.7357 | 63 | 0.01804547 | 0.03044057 | 0.9036657
162 | PTX-PLGA-co-PAVL | 3 | 10200 | 0.04 | 216.5 | 10.36 | 0.8333333 | 0.3237 | 2.888889 | 0.5 | 853.918 | 221.29 | 3.7357 | 65 | 0.01804547 | 0.03044057 | 0.9049445
163 | PTX-PLGA-co-PAVL | 3 | 10200 | 0.04 | 216.5 | 10.36 | 0.8333333 | 0.3237 | 2.888889 | 0.5 | 853.918 | 221.29 | 3.7357 | 0 | 0.009728921 | 0.01620053 | 0
163 | PTX-PLGA-co-PAVL | 3 | 10200 | 0.04 | 216.5 | 10.36 | 0.8333333 | 0.3237 | 2.888889 | 0.5 | 853.918 | 221.29 | 3.7357 | 0.04166667 | 0.009728921 | 0.01620053 | 0.01069014
163 | PTX-PLGA-co-PAVL | 3 | 10200 | 0.04 | 216.5 | 10.36 | 0.8333333 | 0.3237 | 2.888889 | 0.5 | 853.918 | 221.29 | 3.7357 | 0.1666667 | 0.009728921 | 0.01620053 | 0.01242826
163 | PTX-PLGA-co-PAVL | 3 | 10200 | 0.04 | 216.5 | 10.36 | 0.8333333 | 0.3237 | 2.888889 | 0.5 | 853.918 | 221.29 | 3.7357 | 1 | 0.009728921 | 0.01620053 | 0.0147495
163 | PTX-PLGA-co-PAVL | 3 | 10200 | 0.04 | 216.5 | 10.36 | 0.8333333 | 0.3237 | 2.888889 | 0.5 | 853.918 | 221.29 | 3.7357 | 2 | 0.009728921 | 0.01620053 | 0.01670132
163 | PTX-PLGA-co-PAVL | 3 | 10200 | 0.04 | 216.5 | 10.36 | 0.8333333 | 0.3237 | 2.888889 | 0.5 | 853.918 | 221.29 | 3.7357 | 3 | 0.009728921 | 0.01620053 | 0.01788359
163 | PTX-PLGA-co-PAVL | 3 | 10200 | 0.04 | 216.5 | 10.36 | 0.8333333 | 0.3237 | 2.888889 | 0.5 | 853.918 | 221.29 | 3.7357 | 4 | 0.009728921 | 0.01620053 | 0.01905047
163 | PTX-PLGA-co-PAVL | 3 | 10200 | 0.04 | 216.5 | 10.36 | 0.8333333 | 0.3237 | 2.888889 | 0.5 | 853.918 | 221.29 | 3.7357 | 5 | 0.009728921 | 0.01620053 | 0.02173796
163 | PTX-PLGA-co-PAVL | 3 | 10200 | 0.04 | 216.5 | 10.36 | 0.8333333 | 0.3237 | 2.888889 | 0.5 | 853.918 | 221.29 | 3.7357 | 6 | 0.009728921 | 0.01620053 | 0.02407811
163 | PTX-PLGA-co-PAVL | 3 | 10200 | 0.04 | 216.5 | 10.36 | 0.8333333 | 0.3237 | 2.888889 | 0.5 | 853.918 | 221.29 | 3.7357 | 7 | 0.009728921 | 0.01620053 | 0.02564923
163 | PTX-PLGA-co-PAVL | 3 | 10200 | 0.04 | 216.5 | 10.36 | 0.8333333 | 0.3237 | 2.888889 | 0.5 | 853.918 | 221.29 | 3.7357 | 8 | 0.009728921 | 0.01620053 | 0.02682389
163 | PTX-PLGA-co-PAVL | 3 | 10200 | 0.04 | 216.5 | 10.36 | 0.8333333 | 0.3237 | 2.888889 | 0.5 | 853.918 | 221.29 | 3.7357 | 9 | 0.009728921 | 0.01620053 | 0.02799062
163 | PTX-PLGA-co-PAVL | 3 | 10200 | 0.04 | 216.5 | 10.36 | 0.8333333 | 0.3237 | 2.888889 | 0.5 | 853.918 | 221.29 | 3.7357 | 10 | 0.009728921 | 0.01620053 | 0.03336558
163 | PTX-PLGA-co-PAVL | 3 | 10200 | 0.04 | 216.5 | 10.36 | 0.8333333 | 0.3237 | 2.888889 | 0.5 | 853.918 | 221.29 | 3.7357 | 11 | 0.009728921 | 0.01620053 | 0.0344614
163 | PTX-PLGA-co-PAVL | 3 | 10200 | 0.04 | 216.5 | 10.36 | 0.8333333 | 0.3237 | 2.888889 | 0.5 | 853.918 | 221.29 | 3.7357 | 12 | 0.009728921 | 0.01620053 | 0.03523451
163 | PTX-PLGA-co-PAVL | 3 | 10200 | 0.04 | 216.5 | 10.36 | 0.8333333 | 0.3237 | 2.888889 | 0.5 | 853.918 | 221.29 | 3.7357 | 13 | 0.009728921 | 0.01620053 | 0.0360044
163 | PTX-PLGA-co-PAVL | 3 | 10200 | 0.04 | 216.5 | 10.36 | 0.8333333 | 0.3237 | 2.888889 | 0.5 | 853.918 | 221.29 | 3.7357 | 14 | 0.009728921 | 0.01620053 | 0.03677426
163 | PTX-PLGA-co-PAVL | 3 | 10200 | 0.04 | 216.5 | 10.36 | 0.8333333 | 0.3237 | 2.888889 | 0.5 | 853.918 | 221.29 | 3.7357 | 15 | 0.009728921 | 0.01620053 | 0.04214923
163 | PTX-PLGA-co-PAVL | 3 | 10200 | 0.04 | 216.5 | 10.36 | 0.8333333 | 0.3237 | 2.888889 | 0.5 | 853.918 | 221.29 | 3.7357 | 16 | 0.009728921 | 0.01620053 | 0.04409503
163 | PTX-PLGA-co-PAVL | 3 | 10200 | 0.04 | 216.5 | 10.36 | 0.8333333 | 0.3237 | 2.888889 | 0.5 | 853.918 | 221.29 | 3.7357 | 17 | 0.009728921 | 0.01620053 | 0.04563881
163 | PTX-PLGA-co-PAVL | 3 | 10200 | 0.04 | 216.5 | 10.36 | 0.8333333 | 0.3237 | 2.888889 | 0.5 | 853.918 | 221.29 | 3.7357 | 18 | 0.009728921 | 0.01620053 | 0.04717856
163 | PTX-PLGA-co-PAVL | 3 | 10200 | 0.04 | 216.5 | 10.36 | 0.8333333 | 0.3237 | 2.888889 | 0.5 | 853.918 | 221.29 | 3.7357 | 19 | 0.009728921 | 0.01620053 | 0.05712648
163 | PTX-PLGA-co-PAVL | 3 | 10200 | 0.04 | 216.5 | 10.36 | 0.8333333 | 0.3237 | 2.888889 | 0.5 | 853.918 | 221.29 | 3.7357 | 20 | 0.009728921 | 0.01620053 | 0.06150853
163 | PTX-PLGA-co-PAVL | 3 | 10200 | 0.04 | 216.5 | 10.36 | 0.8333333 | 0.3237 | 2.888889 | 0.5 | 853.918 | 221.29 | 3.7357 | 21 | 0.009728921 | 0.01620053 | 0.07069825
163 | PTX-PLGA-co-PAVL | 3 | 10200 | 0.04 | 216.5 | 10.36 | 0.8333333 | 0.3237 | 2.888889 | 0.5 | 853.918 | 221.29 | 3.7357 | 22 | 0.009728921 | 0.01620053 | 0.07414789
163 | PTX-PLGA-co-PAVL | 3 | 10200 | 0.04 | 216.5 | 10.36 | 0.8333333 | 0.3237 | 2.888889 | 0.5 | 853.918 | 221.29 | 3.7357 | 23 | 0.009728921 | 0.01620053 | 0.08934969
163 | PTX-PLGA-co-PAVL | 3 | 10200 | 0.04 | 216.5 | 10.36 | 0.8333333 | 0.3237 | 2.888889 | 0.5 | 853.918 | 221.29 | 3.7357 | 24 | 0.009728921 | 0.01620053 | 0.1163293
163 | PTX-PLGA-co-PAVL | 3 | 10200 | 0.04 | 216.5 | 10.36 | 0.8333333 | 0.3237 | 2.888889 | 0.5 | 853.918 | 221.29 | 3.7357 | 26 | 0.009728921 | 0.01620053 | 0.1311186
163 | PTX-PLGA-co-PAVL | 3 | 10200 | 0.04 | 216.5 | 10.36 | 0.8333333 | 0.3237 | 2.888889 | 0.5 | 853.918 | 221.29 | 3.7357 | 28 | 0.009728921 | 0.01620053 | 0.1595662
163 | PTX-PLGA-co-PAVL | 3 | 10200 | 0.04 | 216.5 | 10.36 | 0.8333333 | 0.3237 | 2.888889 | 0.5 | 853.918 | 221.29 | 3.7357 | 30 | 0.009728921 | 0.01620053 | 0.2011455
163 | PTX-PLGA-co-PAVL | 3 | 10200 | 0.04 | 216.5 | 10.36 | 0.8333333 | 0.3237 | 2.888889 | 0.5 | 853.918 | 221.29 | 3.7357 | 33 | 0.009728921 | 0.01620053 | 0.2449259
163 | PTX-PLGA-co-PAVL | 3 | 10200 | 0.04 | 216.5 | 10.36 | 0.8333333 | 0.3237 | 2.888889 | 0.5 | 853.918 | 221.29 | 3.7357 | 35 | 0.009728921 | 0.01620053 | 0.2897169
163 | PTX-PLGA-co-PAVL | 3 | 10200 | 0.04 | 216.5 | 10.36 | 0.8333333 | 0.3237 | 2.888889 | 0.5 | 853.918 | 221.29 | 3.7357 | 38 | 0.009728921 | 0.01620053 | 0.3377
163 | PTX-PLGA-co-PAVL | 3 | 10200 | 0.04 | 216.5 | 10.36 | 0.8333333 | 0.3237 | 2.888889 | 0.5 | 853.918 | 221.29 | 3.7357 | 40 | 0.009728921 | 0.01620053 | 0.3728668
163 | PTX-PLGA-co-PAVL | 3 | 10200 | 0.04 | 216.5 | 10.36 | 0.8333333 | 0.3237 | 2.888889 | 0.5 | 853.918 | 221.29 | 3.7357 | 42 | 0.009728921 | 0.01620053 | 0.5065962
163 | PTX-PLGA-co-PAVL | 3 | 10200 | 0.04 | 216.5 | 10.36 | 0.8333333 | 0.3237 | 2.888889 | 0.5 | 853.918 | 221.29 | 3.7357 | 45 | 0.009728921 | 0.01620053 | 0.6759847
163 | PTX-PLGA-co-PAVL | 3 | 10200 | 0.04 | 216.5 | 10.36 | 0.8333333 | 0.3237 | 2.888889 | 0.5 | 853.918 | 221.29 | 3.7357 | 48 | 0.009728921 | 0.01620053 | 0.7403791
163 | PTX-PLGA-co-PAVL | 3 | 10200 | 0.04 | 216.5 | 10.36 | 0.8333333 | 0.3237 | 2.888889 | 0.5 | 853.918 | 221.29 | 3.7357 | 50 | 0.009728921 | 0.01620053 | 0.8558895
163 | PTX-PLGA-co-PAVL | 3 | 10200 | 0.04 | 216.5 | 10.36 | 0.8333333 | 0.3237 | 2.888889 | 0.5 | 853.918 | 221.29 | 3.7357 | 52 | 0.009728921 | 0.01620053 | 0.9167835
163 | PTX-PLGA-co-PAVL | 3 | 10200 | 0.04 | 216.5 | 10.36 | 0.8333333 | 0.3237 | 2.888889 | 0.5 | 853.918 | 221.29 | 3.7357 | 56 | 0.009728921 | 0.01620053 | 0.9317838
163 | PTX-PLGA-co-PAVL | 3 | 10200 | 0.04 | 216.5 | 10.36 | 0.8333333 | 0.3237 | 2.888889 | 0.5 | 853.918 | 221.29 | 3.7357 | 58 | 0.009728921 | 0.01620053 | 0.9515682
163 | PTX-PLGA-co-PAVL | 3 | 10200 | 0.04 | 216.5 | 10.36 | 0.8333333 | 0.3237 | 2.888889 | 0.5 | 853.918 | 221.29 | 3.7357 | 61 | 0.009728921 | 0.01620053 | 0.9523776
163 | PTX-PLGA-co-PAVL | 3 | 10200 | 0.04 | 216.5 | 10.36 | 0.8333333 | 0.3237 | 2.888889 | 0.5 | 853.918 | 221.29 | 3.7357 | 63 | 0.009728921 | 0.01620053 | 0.9752015
163 | PTX-PLGA-co-PAVL | 3 | 10200 | 0.04 | 216.5 | 10.36 | 0.8333333 | 0.3237 | 2.888889 | 0.5 | 853.918 | 221.29 | 3.7357 | 65 | 0.009728921 | 0.01620053 | 0.9764133
20 | PTX-PVL-co-PAVL | 0 | 15000 | 0.18 | 216.5 | 10.36 | 1 | 0.1 | 2.4848 | 0.5 | 853.918 | 221.29 | 3.7357 | 0 | 0.04212104 | 0.1821865 | 0
20 | PTX-PVL-co-PAVL | 0 | 15000 | 0.18 | 216.5 | 10.36 | 1 | 0.1 | 2.4848 | 0.5 | 853.918 | 221.29 | 3.7357 | 0.2937998 | 0.04212104 | 0.1821865 | 0.03451885
20 | PTX-PVL-co-PAVL | 0 | 15000 | 0.18 | 216.5 | 10.36 | 1 | 0.1 | 2.4848 | 0.5 | 853.918 | 221.29 | 3.7357 | 0.4717633 | 0.04212104 | 0.1821865 | 0.08532153
20 | PTX-PVL-co-PAVL | 0 | 15000 | 0.18 | 216.5 | 10.36 | 1 | 0.1 | 2.4848 | 0.5 | 853.918 | 221.29 | 3.7357 | 1.179468 | 0.04212104 | 0.1821865 | 0.2173943
20 | PTX-PVL-co-PAVL | 0 | 15000 | 0.18 | 216.5 | 10.36 | 1 | 0.1 | 2.4848 | 0.5 | 853.918 | 221.29 | 3.7357 | 3.289538 | 0.04212104 | 0.1821865 | 0.3900359
20 | PTX-PVL-co-PAVL | 0 | 15000 | 0.18 | 216.5 | 10.36 | 1 | 0.1 | 2.4848 | 0.5 | 853.918 | 221.29 | 3.7357 | 5.219986 | 0.04212104 | 0.1821865 | 0.4834198
20 | PTX-PVL-co-PAVL | 0 | 15000 | 0.18 | 216.5 | 10.36 | 1 | 0.1 | 2.4848 | 0.5 | 853.918 | 221.29 | 3.7357 | 9.197073 | 0.04212104 | 0.1821865 | 0.6620506
20 | PTX-PVL-co-PAVL | 0 | 15000 | 0.18 | 216.5 | 10.36 | 1 | 0.1 | 2.4848 | 0.5 | 853.918 | 221.29 | 3.7357 | 11.12515 | 0.04212104 | 0.1821865 | 0.7147842
20 | PTX-PVL-co-PAVL | 0 | 15000 | 0.18 | 216.5 | 10.36 | 1 | 0.1 | 2.4848 | 0.5 | 853.918 | 221.29 | 3.7357 | 14.10571 | 0.04212104 | 0.1821865 | 0.8101395
20 | PTX-PVL-co-PAVL | 0 | 15000 | 0.18 | 216.5 | 10.36 | 1 | 0.1 | 2.4848 | 0.5 | 853.918 | 221.29 | 3.7357 | 17.02533 | 0.04212104 | 0.1821865 | 0.860783
20 | PTX-PVL-co-PAVL | 0 | 15000 | 0.18 | 216.5 | 10.36 | 1 | 0.1 | 2.4848 | 0.5 | 853.918 | 221.29 | 3.7357 | 18.89353 | 0.04212104 | 0.1821865 | 0.8870973
20 | PTX-PVL-co-PAVL | 0 | 15000 | 0.18 | 216.5 | 10.36 | 1 | 0.1 | 2.4848 | 0.5 | 853.918 | 221.29 | 3.7357 | 20.11912 | 0.04212104 | 0.1821865 | 0.8971887
20 | PTX-PVL-co-PAVL | 0 | 15000 | 0.18 | 216.5 | 10.36 | 1 | 0.1 | 2.4848 | 0.5 | 853.918 | 221.29 | 3.7357 | 24.03064 | 0.04212104 | 0.1821865 | 0.9518396
20 | PTX-PVL-co-PAVL | 0 | 15000 | 0.18 | 216.5 | 10.36 | 1 | 0.1 | 2.4848 | 0.5 | 853.918 | 221.29 | 3.7357 | 25.1979 | 0.04212104 | 0.1821865 | 0.9619344
20 | PTX-PVL-co-PAVL | 0 | 15000 | 0.18 | 216.5 | 10.36 | 1 | 0.1 | 2.4848 | 0.5 | 853.918 | 221.29 | 3.7357 | 26.30718 | 0.04212104 | 0.1821865 | 0.9781302
20 | PTX-PVL-co-PAVL | 0 | 15000 | 0.18 | 216.5 | 10.36 | 1 | 0.1 | 2.4848 | 0.5 | 853.918 | 221.29 | 3.7357 | 28.17443 | 0.04212104 | 0.1821865 | 0.9881843
24 | PTX-PVL-co-PAVL | 0 | 15000 | 0.18 | 216.5 | 10.36 | 1 | 0.1 | 2.4848 | 0.1 | 853.918 | 221.29 | 3.7357 | 0 | 0.03481614 | 0.1031833 | 0
24 | PTX-PVL-co-PAVL | 0 | 15000 | 0.18 | 216.5 | 10.36 | 1 | 0.1 | 2.4848 | 0.1 | 853.918 | 221.29 | 3.7357 | 0.3054694 | 0.03481614 | 0.1031833 | 0.05023839
24 | PTX-PVL-co-PAVL | 0 | 15000 | 0.18 | 216.5 | 10.36 | 1 | 0.1 | 2.4848 | 0.1 | 853.918 | 221.29 | 3.7357 | 1.044669 | 0.03481614 | 0.1031833 | 0.1109697
24 | PTX-PVL-co-PAVL | 0 | 15000 | 0.18 | 216.5 | 10.36 | 1 | 0.1 | 2.4848 | 0.1 | 853.918 | 221.29 | 3.7357 | 2.043835 | 0.03481614 | 0.1031833 | 0.1717228
24 | PTX-PVL-co-PAVL | 0 | 15000 | 0.18 | 216.5 | 10.36 | 1 | 0.1 | 2.4848 | 0.1 | 853.918 | 221.29 | 3.7357 | 3.95379 | 0.03481614 | 0.1031833 | 0.2534726
24 | PTX-PVL-co-PAVL | 0 | 15000 | 0.18 | 216.5 | 10.36 | 1 | 0.1 | 2.4848 | 0.1 | 853.918 | 221.29 | 3.7357 | 7.078371 | 0.03481614 | 0.1031833 | 0.3687968
24 | PTX-PVL-co-PAVL | 0 | 15000 | 0.18 | 216.5 | 10.36 | 1 | 0.1 | 2.4848 | 0.1 | 853.918 | 221.29 | 3.7357 | 8.162379 | 0.03481614 | 0.1031833 | 0.387716
24 | PTX-PVL-co-PAVL | 0 | 15000 | 0.18 | 216.5 | 10.36 | 1 | 0.1 | 2.4848 | 0.1 | 853.918 | 221.29 | 3.7357 | 9.203241 | 0.03481614 | 0.1031833 | 0.4108156
24 | PTX-PVL-co-PAVL | 0 | 15000 | 0.18 | 216.5 | 10.36 | 1 | 0.1 | 2.4848 | 0.1 | 853.918 | 221.29 | 3.7357 | 14.05993 | 0.03481614 | 0.1031833 | 0.5032722
24 | PTX-PVL-co-PAVL | 0 | 15000 | 0.18 | 216.5 | 10.36 | 1 | 0.1 | 2.4848 | 0.1 | 853.918 | 221.29 | 3.7357 | 18.17824 | 0.03481614 | 0.1031833 | 0.5538261
24 | PTX-PVL-co-PAVL | 0 | 15000 | 0.18 | 216.5 | 10.36 | 1 | 0.1 | 2.4848 | 0.1 | 853.918 | 221.29 | 3.7357 | 23.24958 | 0.03481614 | 0.1031833 | 0.6002756
24 | PTX-PVL-co-PAVL | 0 | 15000 | 0.18 | 216.5 | 10.36 | 1 | 0.1 | 2.4848 | 0.1 | 853.918 | 221.29 | 3.7357 | 24.24729 | 0.03481614 | 0.1031833 | 0.6275557
25 | PTX-PVL-co-PAVL | 0 | 39000 | 0.07 | 216.5 | 10.36 | 1 | 0.1 | 2.4848 | 0.5 | 853.918 | 221.29 | 3.7357 | 0 | 0.09479058 | 0.3172643 | 0
25 | PTX-PVL-co-PAVL | 0 | 39000 | 0.07 | 216.5 | 10.36 | 1 | 0.1 | 2.4848 | 0.5 | 853.918 | 221.29 | 3.7357 | 0.1902411 | 0.09479058 | 0.3172643 | 0.05182411
25 | PTX-PVL-co-PAVL | 0 | 39000 | 0.07 | 216.5 | 10.36 | 1 | 0.1 | 2.4848 | 0.5 | 853.918 | 221.29 | 3.7357 | 0.3231584 | 0.09479058 | 0.3172643 | 0.1360492
25 | PTX-PVL-co-PAVL | 0 | 39000 | 0.07 | 216.5 | 10.36 | 1 | 0.1 | 2.4848 | 0.5 | 853.918 | 221.29 | 3.7357 | 1.208303 | 0.09479058 | 0.3172643 | 0.3562969
25 | PTX-PVL-co-PAVL | 0 | 39000 | 0.07 | 216.5 | 10.36 | 1 | 0.1 | 2.4848 | 0.5 | 853.918 | 221.29 | 3.7357 | 1.582165 | 0.09479058 | 0.3172643 | 0.4059499
25 | PTX-PVL-co-PAVL | 0 | 39000 | 0.07 | 216.5 | 10.36 | 1 | 0.1 | 2.4848 | 0.5 | 853.918 | 221.29 | 3.7357 | 2.332009 | 0.09479058 | 0.3172643 | 0.5225343
25 | PTX-PVL-co-PAVL | 0 | 39000 | 0.07 | 216.5 | 10.36 | 1 | 0.1 | 2.4848 | 0.5 | 853.918 | 221.29 | 3.7357 | 3.262563 | 0.09479058 | 0.3172643 | 0.6131896
25 | PTX-PVL-co-PAVL | 0 | 39000 | 0.07 | 216.5 | 10.36 | 1 | 0.1 | 2.4848 | 0.5 | 853.918 | 221.29 | 3.7357 | 5.169872 | 0.09479058 | 0.3172643 | 0.6713872
25 | PTX-PVL-co-PAVL | 0 | 39000 | 0.07 | 216.5 | 10.36 | 1 | 0.1 | 2.4848 | 0.5 | 853.918 | 221.29 | 3.7357 | 7.149069 | 0.09479058 | 0.3172643 | 0.8159735
25 | PTX-PVL-co-PAVL | 0 | 39000 | 0.07 | 216.5 | 10.36 | 1 | 0.1 | 2.4848 | 0.5 | 853.918 | 221.29 | 3.7357 | 9.239735 | 0.09479058 | 0.3172643 | 0.8698402
25 | PTX-PVL-co-PAVL | 0 | 39000 | 0.07 | 216.5 | 10.36 | 1 | 0.1 | 2.4848 | 0.5 | 853.918 | 221.29 | 3.7357 | 12.12671 | 0.09479058 | 0.3172643 | 0.9193381
25 | PTX-PVL-co-PAVL | 0 | 39000 | 0.07 | 216.5 | 10.36 | 1 | 0.1 | 2.4848 | 0.5 | 853.918 | 221.29 | 3.7357 | 14.21261 | 0.09479058 | 0.3172643 | 0.9343281
25 | PTX-PVL-co-PAVL | 0 | 39000 | 0.07 | 216.5 | 10.36 | 1 | 0.1 | 2.4848 | 0.5 | 853.918 | 221.29 | 3.7357 | 18.38362 | 0.09479058 | 0.3172643 | 0.9578288
29 | PTX-PVL-co-PAVL | 0 | 39000 | 0.07 | 216.5 | 10.36 | 1 | 0.2 | 2.4848 | 0.5 | 853.918 | 221.29 | 3.7357 | 0 | 0.06730996 | 0.1885947 | 0
29 | PTX-PVL-co-PAVL | 0 | 39000 | 0.07 | 216.5 | 10.36 | 1 | 0.2 | 2.4848 | 0.5 | 853.918 | 221.29 | 3.7357 | 0.1918298 | 0.06730996 | 0.1885947 | 0.06478298
29 | PTX-PVL-co-PAVL | 0 | 39000 | 0.07 | 216.5 | 10.36 | 1 | 0.2 | 2.4848 | 0.5 | 853.918 | 221.29 | 3.7357 | 0.4433664 | 0.06730996 | 0.1885947 | 0.1166033
29 | PTX-PVL-co-PAVL | 0 | 39000 | 0.07 | 216.5 | 10.36 | 1 | 0.2 | 2.4848 | 0.5 | 853.918 | 221.29 | 3.7357 | 1.064794 | 0.06730996 | 0.1885947 | 0.1856794
29 | PTX-PVL-co-PAVL | 0 | 39000 | 0.07 | 216.5 | 10.36 | 1 | 0.2 | 2.4848 | 0.5 | 853.918 | 221.29 | 3.7357 | 2.298648 | 0.06730996 | 0.1885947 | 0.2503981
29 | PTX-PVL-co-PAVL | 0 | 39000 | 0.07 | 216.5 | 10.36 | 1 | 0.2 | 2.4848 | 0.5 | 853.918 | 221.29 | 3.7357 | 3.407527 | 0.06730996 | 0.1885947 | 0.2956861
29 | PTX-PVL-co-PAVL | 0 | 39000 | 0.07 | 216.5 | 10.36 | 1 | 0.2 | 2.4848 | 0.5 | 853.918 | 221.29 | 3.7357 | 5.067537 | 0.06730996 | 0.1885947 | 0.3366203
29 | PTX-PVL-co-PAVL | 0 | 39000 | 0.07 | 216.5 | 10.36 | 1 | 0.2 | 2.4848 | 0.5 | 853.918 | 221.29 | 3.7357 | 7.155556 | 0.06730996 | 0.1885947 | 0.3688889
29 | PTX-PVL-co-PAVL | 0 | 39000 | 0.07 | 216.5 | 10.36 | 1 | 0.2 | 2.4848 | 0.5 | 853.918 | 221.29 | 3.7357 | 9.184662 | 0.06730996 | 0.1885947 | 0.4205995
29 | PTX-PVL-co-PAVL | 0 | 39000 | 0.07 | 216.5 | 10.36 | 1 | 0.2 | 2.4848 | 0.5 | 853.918 | 221.29 | 3.7357 | 10.16698 | 0.06730996 | 0.1885947 | 0.4334979
29 | PTX-PVL-co-PAVL | 0 | 39000 | 0.07 | 216.5 | 10.36 | 1 | 0.2 | 2.4848 | 0.5 | 853.918 | 221.29 | 3.7357 | 11.94905 | 0.06730996 | 0.1885947 | 0.470105
29 | PTX-PVL-co-PAVL | 0 | 39000 | 0.07 | 216.5 | 10.36 | 1 | 0.2 | 2.4848 | 0.5 | 853.918 | 221.29 | 3.7357 | 14.09757 | 0.06730996 | 0.1885947 | 0.4958903
29 | PTX-PVL-co-PAVL | 0 | 39000 | 0.07 | 216.5 | 10.36 | 1 | 0.2 | 2.4848 | 0.5 | 853.918 | 221.29 | 3.7357 | 16.06167 | 0.06730996 | 0.1885947 | 0.5173674
29 | PTX-PVL-co-PAVL | 0 | 39000 | 0.07 | 216.5 | 10.36 | 1 | 0.2 | 2.4848 | 0.5 | 853.918 | 221.29 | 3.7357 | 16.98217 | 0.06730996 | 0.1885947 | 0.5259499
29 | PTX-PVL-co-PAVL | 0 | 39000 | 0.07 | 216.5 | 10.36 | 1 | 0.2 | 2.4848 | 0.5 | 853.918 | 221.29 | 3.7357 | 18.27202 | 0.06730996 | 0.1885947 | 0.5474686
29 | PTX-PVL-co-PAVL | 0 | 39000 | 0.07 | 216.5 | 10.36 | 1 | 0.2 | 2.4848 | 0.5 | 853.918 | 221.29 | 3.7357 | 21.09373 | 0.06730996 | 0.1885947 | 0.564573
29 | PTX-PVL-co-PAVL | 0 | 39000 | 0.07 | 216.5 | 10.36 | 1 | 0.2 | 2.4848 | 0.5 | 853.918 | 221.29 | 3.7357 | 22.99442 | 0.06730996 | 0.1885947 | 0.5687754
29 | PTX-PVL-co-PAVL | 0 | 39000 | 0.07 | 216.5 | 10.36 | 1 | 0.2 | 2.4848 | 0.5 | 853.918 | 221.29 | 3.7357 | 26.06237 | 0.06730996 | 0.1885947 | 0.594504
29 | PTX-PVL-co-PAVL | 0 | 39000 | 0.07 | 216.5 | 10.36 | 1 | 0.2 | 2.4848 | 0.5 | 853.918 | 221.29 | 3.7357 | 28.14774 | 0.06730996 | 0.1885947 | 0.6051745
29 | PTX-PVL-co-PAVL | 0 | 39000 | 0.07 | 216.5 | 10.36 | 1 | 0.2 | 2.4848 | 0.5 | 853.918 | 221.29 | 3.7357 | 31.88915 | 0.06730996 | 0.1885947 | 0.624382
29 | PTX-PVL-co-PAVL | 0 | 39000 | 0.07 | 216.5 | 10.36 | 1 | 0.2 | 2.4848 | 0.5 | 853.918 | 221.29 | 3.7357 | 34.09765 | 0.06730996 | 0.1885947 | 0.6393645
32 | PTX-PVL-co-PAVL | 0 | 32000 | 0.15 | 216.5 | 10.36 | 1 | 0.1 | 2.4848 | 0.5 | 853.918 | 221.29 | 3.7357 | 0 | 0.1038769 | 0.2816056 | 0
32 | PTX-PVL-co-PAVL | 0 | 32000 | 0.15 | 216.5 | 10.36 | 1 | 0.1 | 2.4848 | 0.5 | 853.918 | 221.29 | 3.7357 | 0.074551 | 0.1038769 | 0.2816056 | 0.05286344
32 | PTX-PVL-co-PAVL | 0 | 32000 | 0.15 | 216.5 | 10.36 | 1 | 0.1 | 2.4848 | 0.5 | 853.918 | 221.29 | 3.7357 | 0.2490003 | 0.1038769 | 0.2816056 | 0.1365639
32 | PTX-PVL-co-PAVL | 0 | 32000 | 0.15 | 216.5 | 10.36 | 1 | 0.1 | 2.4848 | 0.5 | 853.918 | 221.29 | 3.7357 | 1.084785 | 0.1038769 | 0.2816056 | 0.2819383
32 | PTX-PVL-co-PAVL | 0 | 32000 | 0.15 | 216.5 | 10.36 | 1 | 0.1 | 2.4848 | 0.5 | 853.918 | 221.29 | 3.7357 | 2.095425 | 0.1038769 | 0.2816056 | 0.3876652
32 | PTX-PVL-co-PAVL | 0 | 32000 | 0.15 | 216.5 | 10.36 | 1 | 0.1 | 2.4848 | 0.5 | 853.918 | 221.29 | 3.7357 | 3.125991 | 0.1038769 | 0.2816056 | 0.4493392
32 | PTX-PVL-co-PAVL | 0 | 32000 | 0.15 | 216.5 | 10.36 | 1 | 0.1 | 2.4848 | 0.5 | 853.918 | 221.29 | 3.7357 | 6.247374 | 0.1038769 | 0.2816056 | 0.6299559
32 | PTX-PVL-co-PAVL | 0 | 32000 | 0.15 | 216.5 | 10.36 | 1 | 0.1 | 2.4848 | 0.5 | 853.918 | 221.29 | 3.7357 | 8.20427 | 0.1038769 | 0.2816056 | 0.7048458
32 | PTX-PVL-co-PAVL | 0 | 32000 | 0.15 | 216.5 | 10.36 | 1 | 0.1 | 2.4848 | 0.5 | 853.918 | 221.29 | 3.7357 | 10.15466 | 0.1038769 | 0.2816056 | 0.753304
32 | PTX-PVL-co-PAVL | 0 | 32000 | 0.15 | 216.5 | 10.36 | 1 | 0.1 | 2.4848 | 0.5 | 853.918 | 221.29 | 3.7357 | 13.17547 | 0.1038769 | 0.2816056 | 0.7753304
32 | PTX-PVL-co-PAVL | 0 | 32000 | 0.15 | 216.5 | 10.36 | 1 | 0.1 | 2.4848 | 0.5 | 853.918 | 221.29 | 3.7357 | 15.1798 | 0.1038769 | 0.2816056 | 0.7929515
32 | PTX-PVL-co-PAVL | 0 | 32000 | 0.15 | 216.5 | 10.36 | 1 | 0.1 | 2.4848 | 0.5 | 853.918 | 221.29 | 3.7357 | 17.2446 | 0.1038769 | 0.2816056 | 0.8061674
33 | PTX-PVL-co-PAVL | 0 | 32000 | 0.15 | 216.5 | 10.36 | 1 | 0.2 | 2.4848 | 0.5 | 853.918 | 221.29 | 3.7357 | 0 | 0.08018344 | 0.2301666 | 0
33 | PTX-PVL-co-PAVL | 0 | 32000 | 0.15 | 216.5 | 10.36 | 1 | 0.2 | 2.4848 | 0.5 | 853.918 | 221.29 | 3.7357 | 0.07238224 | 0.08018344 | 0.2301666 | 0.04405286
33 | PTX-PVL-co-PAVL | 0 | 32000 | 0.15 | 216.5 | 10.36 | 1 | 0.2 | 2.4848 | 0.5 | 853.918 | 221.29 | 3.7357 | 0.3040325 | 0.08018344 | 0.2301666 | 0.1101322
33 | PTX-PVL-co-PAVL | 0 | 32000 | 0.15 | 216.5 | 10.36 | 1 | 0.2 | 2.4848 | 0.5 | 853.918 | 221.29 | 3.7357 | 1.040461 | 0.08018344 | 0.2301666 | 0.2268722
33 | PTX-PVL-co-PAVL | 0 | 32000 | 0.15 | 216.5 | 10.36 | 1 | 0.2 | 2.4848 | 0.5 | 853.918 | 221.29 | 3.7357 | 2.054354 | 0.08018344 | 0.2301666 | 0.345815
33 | PTX-PVL-co-PAVL | 0 | 32000 | 0.15 | 216.5 | 10.36 | 1 | 0.2 | 2.4848 | 0.5 | 853.918 | 221.29 | 3.7357 | 3.177228 | 0.08018344 | 0.2301666 | 0.407489
33 | PTX-PVL-co-PAVL | 0 | 32000 | 0.15 | 216.5 | 10.36 | 1 | 0.2 | 2.4848 | 0.5 | 853.918 | 221.29 | 3.7357 | 4.139207 | 0.08018344 | 0.2301666 | 0.4405286
33 | PTX-PVL-co-PAVL | 0 | 32000 | 0.15 | 216.5 | 10.36 | 1 | 0.2 | 2.4848 | 0.5 | 853.918 | 221.29 | 3.7357 | 6.096103 | 0.08018344 | 0.2301666 | 0.5154185
33 | PTX-PVL-co-PAVL | 0 | 32000 | 0.15 | 216.5 | 10.36 | 1 | 0.2 | 2.4848 | 0.5 | 853.918 | 221.29 | 3.7357 | 8.075093 | 0.08018344 | 0.2301666 | 0.5550661
33 | PTX-PVL-co-PAVL | 0 | 32000 | 0.15 | 216.5 | 10.36 | 1 | 0.2 | 2.4848 | 0.5 | 853.918 | 221.29 | 3.7357 | 10.11183 | 0.08018344 | 0.2301666 | 0.5792952
33 | PTX-PVL-co-PAVL | 0 | 32000 | 0.15 | 216.5 | 10.36 | 1 | 0.2 | 2.4848 | 0.5 | 853.918 | 221.29 | 3.7357 | 13.13046 | 0.08018344 | 0.2301666 | 0.592511
33 | PTX-PVL-co-PAVL | 0 | 32000 | 0.15 | 216.5 | 10.36 | 1 | 0.2 | 2.4848 | 0.5 | 853.918 | 221.29 | 3.7357 | 15.16286 | 0.08018344 | 0.2301666 | 0.5991189
33 | PTX-PVL-co-PAVL | 0 | 32000 | 0.15 | 216.5 | 10.36 | 1 | 0.2 | 2.4848 | 0.5 | 853.918 | 221.29 | 3.7357 | 17.16394 | 0.08018344 | 0.2301666 | 0.6035242
135 | PTX-PVL-co-PAVL | 0 | 32000 | 0.15 | 216.5 | 10.36 | 0.8333333 | 0.1501168 | 2.888889 | 0.5 | 853.918 | 221.29 | 3.7357 | 0 | 0.06015916 | 0.1742741 | 0
135 | PTX-PVL-co-PAVL | 0 | 32000 | 0.15 | 216.5 | 10.36 | 0.8333333 | 0.1501168 | 2.888889 | 0.5 | 853.918 | 221.29 | 3.7357 | 0.125 | 0.06015916 | 0.1742741 | 0.03954984
135 | PTX-PVL-co-PAVL | 0 | 32000 | 0.15 | 216.5 | 10.36 | 0.8333333 | 0.1501168 | 2.888889 | 0.5 | 853.918 | 221.29 | 3.7357 | 0.2916667 | 0.06015916 | 0.1742741 | 0.07448352
135 | PTX-PVL-co-PAVL | 0 | 32000 | 0.15 | 216.5 | 10.36 | 0.8333333 | 0.1501168 | 2.888889 | 0.5 | 853.918 | 221.29 | 3.7357 | 1 | 0.06015916 | 0.1742741 | 0.170037
135 | PTX-PVL-co-PAVL | 0 | 32000 | 0.15 | 216.5 | 10.36 | 0.8333333 | 0.1501168 | 2.888889 | 0.5 | 853.918 | 221.29 | 3.7357 | 2 | 0.06015916 | 0.1742741 | 0.2262364
135 | PTX-PVL-co-PAVL | 0 | 32000 | 0.15 | 216.5 | 10.36 | 0.8333333 | 0.1501168 | 2.888889 | 0.5 | 853.918 | 221.29 | 3.7357 | 3 | 0.06015916 | 0.1742741 | 0.2525947
135 | PTX-PVL-co-PAVL | 0 | 32000 | 0.15 | 216.5 | 10.36 | 0.8333333 | 0.1501168 | 2.888889 | 0.5 | 853.918 | 221.29 | 3.7357 | 4 | 0.06015916 | 0.1742741 | 0.2747369
135 | PTX-PVL-co-PAVL | 0 | 32000 | 0.15 | 216.5 | 10.36 | 0.8333333 | 0.1501168 | 2.888889 | 0.5 | 853.918 | 221.29 | 3.7357 | 5 | 0.06015916 | 0.1742741 | 0.2948846
135 | PTX-PVL-co-PAVL | 0 | 32000 | 0.15 | 216.5 | 10.36 | 0.8333333 | 0.1501168 | 2.888889 | 0.5 | 853.918 | 221.29 | 3.7357 | 6 | 0.06015916 | 0.1742741 | 0.3085079
135 | PTX-PVL-co-PAVL | 0 | 32000 | 0.15 | 216.5 | 10.36 | 0.8333333 | 0.1501168 | 2.888889 | 0.5 | 853.918 | 221.29 | 3.7357 | 7 | 0.06015916 | 0.1742741 | 0.3208422
135 | PTX-PVL-co-PAVL | 0 | 32000 | 0.15 | 216.5 | 10.36 | 0.8333333 | 0.1501168 | 2.888889 | 0.5 | 853.918 | 221.29 | 3.7357 | 11 | 0.06015916 | 0.1742741 | 0.3865412
135 | PTX-PVL-co-PAVL | 0 | 32000 | 0.15 | 216.5 | 10.36 | 0.8333333 | 0.1501168 | 2.888889 | 0.5 | 853.918 | 221.29 | 3.7357 | 14 | 0.06015916 | 0.1742741 | 0.4262456
135 | PTX-PVL-co-PAVL | 0 | 32000 | 0.15 | 216.5 | 10.36 | 0.8333333 | 0.1501168 | 2.888889 | 0.5 | 853.918 | 221.29 | 3.7357 | 18 | 0.06015916 | 0.1742741 | 0.4774294
135 | PTX-PVL-co-PAVL | 0 | 32000 | 0.15 | 216.5 | 10.36 | 0.8333333 | 0.1501168 | 2.888889 | 0.5 | 853.918 | 221.29 | 3.7357 | 21 | 0.06015916 | 0.1742741 | 0.5101364
135 | PTX-PVL-co-PAVL | 0 | 32000 | 0.15 | 216.5 | 10.36 | 0.8333333 | 0.1501168 | 2.888889 | 0.5 | 853.918 | 221.29 | 3.7357 | 25 | 0.06015916 | 0.1742741 | 0.5528613
135 | PTX-PVL-co-PAVL | 0 | 32000 | 0.15 | 216.5 | 10.36 | 0.8333333 | 0.1501168 | 2.888889 | 0.5 | 853.918 | 221.29 | 3.7357 | 28 | 0.06015916 | 0.1742741 | 0.5801219
135 | PTX-PVL-co-PAVL | 0 | 32000 | 0.15 | 216.5 | 10.36 | 0.8333333 | 0.1501168 | 2.888889 | 0.5 | 853.918 | 221.29 | 3.7357 | 32 | 0.06015916 | 0.1742741 | 0.6096064
135 | PTX-PVL-co-PAVL | 0 | 32000 | 0.15 | 216.5 | 10.36 | 0.8333333 | 0.1501168 | 2.888889 | 0.5 | 853.918 | 221.29 | 3.7357 | 35 | 0.06015916 | 0.1742741 | 0.628208
135 | PTX-PVL-co-PAVL | 0 | 32000 | 0.15 | 216.5 | 10.36 | 0.8333333 | 0.1501168 | 2.888889 | 0.5 | 853.918 | 221.29 | 3.7357 | 39 | 0.06015916 | 0.1742741 | 0.6470766
135 | PTX-PVL-co-PAVL | 0 | 32000 | 0.15 | 216.5 | 10.36 | 0.8333333 | 0.1501168 | 2.888889 | 0.5 | 853.918 | 221.29 | 3.7357 | 42 | 0.06015916 | 0.1742741 | 0.6651137
135 | PTX-PVL-co-PAVL | 0 | 32000 | 0.15 | 216.5 | 10.36 | 0.8333333 | 0.1501168 | 2.888889 | 0.5 | 853.918 | 221.29 | 3.7357 | 47 | 0.06015916 | 0.1742741 | 0.6814739
135 | PTX-PVL-co-PAVL | 0 | 32000 | 0.15 | 216.5 | 10.36 | 0.8333333 | 0.1501168 | 2.888889 | 0.5 | 853.918 | 221.29 | 3.7357 | 49 | 0.06015916 | 0.1742741 | 0.685767
135 | PTX-PVL-co-PAVL | 0 | 32000 | 0.15 | 216.5 | 10.36 | 0.8333333 | 0.1501168 | 2.888889 | 0.5 | 853.918 | 221.29 | 3.7357 | 53 | 0.06015916 | 0.1742741 | 0.6956156
135 | PTX-PVL-co-PAVL | 0 | 32000 | 0.15 | 216.5 | 10.36 | 0.8333333 | 0.1501168 | 2.888889 | 0.5 | 853.918 | 221.29 | 3.7357 | 56 | 0.06015916 | 0.1742741 | 0.7028142
135 | PTX-PVL-co-PAVL | 0 | 32000 | 0.15 | 216.5 | 10.36 | 0.8333333 | 0.1501168 | 2.888889 | 0.5 | 853.918 | 221.29 | 3.7357 | 60 | 0.06015916 | 0.1742741 | 0.7105022
135 | PTX-PVL-co-PAVL | 0 | 32000 | 0.15 | 216.5 | 10.36 | 0.8333333 | 0.1501168 | 2.888889 | 0.5 | 853.918 | 221.29 | 3.7357 | 63 | 0.06015916 | 0.1742741 | 0.7235744
135 | PTX-PVL-co-PAVL | 0 | 32000 | 0.15 | 216.5 | 10.36 | 0.8333333 | 0.1501168 | 2.888889 | 0.5 | 853.918 | 221.29 | 3.7357 | 67 | 0.06015916 | 0.1742741 | 0.7345575
135 | PTX-PVL-co-PAVL | 0 | 32000 | 0.15 | 216.5 | 10.36 | 0.8333333 | 0.1501168 | 2.888889 | 0.5 | 853.918 | 221.29 | 3.7357 | 70 | 0.06015916 | 0.1742741 | 0.7438004
135 | PTX-PVL-co-PAVL | 0 | 32000 | 0.15 | 216.5 | 10.36 | 0.8333333 | 0.1501168 | 2.888889 | 0.5 | 853.918 | 221.29 | 3.7357 | 75 | 0.06015916 | 0.1742741 | 0.7580871
135 | PTX-PVL-co-PAVL | 0 | 32000 | 0.15 | 216.5 | 10.36 | 0.8333333 | 0.1501168 | 2.888889 | 0.5 | 853.918 | 221.29 | 3.7357 | 77 | 0.06015916 | 0.1742741 | 0.7641418
135 | PTX-PVL-co-PAVL | 0 | 32000 | 0.15 | 216.5 | 10.36 | 0.8333333 | 0.1501168 | 2.888889 | 0.5 | 853.918 | 221.29 | 3.7357 | 81 | 0.06015916 | 0.1742741 | 0.7756994
135 | PTX-PVL-co-PAVL | 0 | 32000 | 0.15 | 216.5 | 10.36 | 0.8333333 | 0.1501168 | 2.888889 | 0.5 | 853.918 | 221.29 | 3.7357 | 84 | 0.06015916 | 0.1742741 | 0.7844205
135 | PTX-PVL-co-PAVL | 0 | 32000 | 0.15 | 216.5 | 10.36 | 0.8333333 | 0.1501168 | 2.888889 | 0.5 | 853.918 | 221.29 | 3.7357 | 87 | 0.06015916 | 0.1742741 | 0.7957317
135 | PTX-PVL-co-PAVL | 0 | 32000 | 0.15 | 216.5 | 10.36 | 0.8333333 | 0.1501168 | 2.888889 | 0.5 | 853.918 | 221.29 | 3.7357 | 91 | 0.06015916 | 0.1742741 | 0.8046476
135 | PTX-PVL-co-PAVL | 0 | 32000 | 0.15 | 216.5 | 10.36 | 0.8333333 | 0.1501168 | 2.888889 | 0.5 | 853.918 | 221.29 | 3.7357 | 95 | 0.06015916 | 0.1742741 | 0.819417
135 | PTX-PVL-co-PAVL | 0 | 32000 | 0.15 | 216.5 | 10.36 | 0.8333333 | 0.1501168 | 2.888889 | 0.5 | 853.918 | 221.29 | 3.7357 | 98 | 0.06015916 | 0.1742741 | 0.8309869
135 | PTX-PVL-co-PAVL | 0 | 32000 | 0.15 | 216.5 | 10.36 | 0.8333333 | 0.1501168 | 2.888889 | 0.5 | 853.918 | 221.29 | 3.7357 | 102 | 0.06015916 | 0.1742741 | 0.8448939
135 | PTX-PVL-co-PAVL | 0 | 32000 | 0.15 | 216.5 | 10.36 | 0.8333333 | 0.1501168 | 2.888889 | 0.5 | 853.918 | 221.29 | 3.7357 | 105 | 0.06015916 | 0.1742741 | 0.8557997
135 | PTX-PVL-co-PAVL | 0 | 32000 | 0.15 | 216.5 | 10.36 | 0.8333333 | 0.1501168 | 2.888889 | 0.5 | 853.918 | 221.29 | 3.7357 | 109 | 0.06015916 | 0.1742741 | 0.8714067
135 | PTX-PVL-co-PAVL | 0 | 32000 | 0.15 | 216.5 | 10.36 | 0.8333333 | 0.1501168 | 2.888889 | 0.5 | 853.918 | 221.29 | 3.7357 | 112 | 0.06015916 | 0.1742741 | 0.8812813
135 | PTX-PVL-co-PAVL | 0 | 32000 | 0.15 | 216.5 | 10.36 | 0.8333333 | 0.1501168 | 2.888889 | 0.5 | 853.918 | 221.29 | 3.7357 | 116 | 0.06015916 | 0.1742741 | 0.894678
135 | PTX-PVL-co-PAVL | 0 | 32000 | 0.15 | 216.5 | 10.36 | 0.8333333 | 0.1501168 | 2.888889 | 0.5 | 853.918 | 221.29 | 3.7357 | 119 | 0.06015916 | 0.1742741 | 0.9026773
136 | PTX-PVL-co-PAVL | 0 | 32000 | 0.15 | 216.5 | 10.36 | 0.8333333 | 0.1480724 | 2.888889 | 0.5 | 853.918 | 221.29 | 3.7357 | 0 | 0.07064909 | 0.1613938 | 0
136 | PTX-PVL-co-PAVL | 0 | 32000 | 0.15 | 216.5 | 10.36 | 0.8333333 | 0.1480724 | 2.888889 | 0.5 | 853.918 | 221.29 | 3.7357 | 0.04166667 | 0.07064909 | 0.1613938 | 0.02165902
136 | PTX-PVL-co-PAVL | 0 | 32000 | 0.15 | 216.5 | 10.36 | 0.8333333 | 0.1480724 | 2.888889 | 0.5 | 853.918 | 221.29 | 3.7357 | 0.125 | 0.07064909 | 0.1613938 | 0.04375085
136 | PTX-PVL-co-PAVL | 0 | 32000 | 0.15 | 216.5 | 10.36 | 0.8333333 | 0.1480724 | 2.888889 | 0.5 | 853.918 | 221.29 | 3.7357 | 0.2916667 | 0.07064909 | 0.1613938 | 0.07711384
136 | PTX-PVL-co-PAVL | 0 | 32000 | 0.15 | 216.5 | 10.36 | 0.8333333 | 0.1480724 | 2.888889 | 0.5 | 853.918 | 221.29 | 3.7357 | 1 | 0.07064909 | 0.1613938 | 0.1615619
136 | PTX-PVL-co-PAVL | 0 | 32000 | 0.15 | 216.5 | 10.36 | 0.8333333 | 0.1480724 | 2.888889 | 0.5 | 853.918 | 221.29 | 3.7357 | 2 | 0.07064909 | 0.1613938 | 0.216193
136 | PTX-PVL-co-PAVL | 0 | 32000 | 0.15 | 216.5 | 10.36 | 0.8333333 | 0.1480724 | 2.888889 | 0.5 | 853.918 | 221.29 | 3.7357 | 3 | 0.07064909 | 0.1613938 | 0.244652
136 | PTX-PVL-co-PAVL | 0 | 32000 | 0.15 | 216.5 | 10.36 | 0.8333333 | 0.1480724 | 2.888889 | 0.5 | 853.918 | 221.29 | 3.7357 | 4 | 0.07064909 | 0.1613938 | 0.2686635
136 | PTX-PVL-co-PAVL | 0 | 32000 | 0.15 | 216.5 | 10.36 | 0.8333333 | 0.1480724 | 2.888889 | 0.5 | 853.918 | 221.29 | 3.7357 | 5 | 0.07064909 | 0.1613938 | 0.2895283
136 | PTX-PVL-co-PAVL | 0 | 32000 | 0.15 | 216.5 | 10.36 | 0.8333333 | 0.1480724 | 2.888889 | 0.5 | 853.918 | 221.29 | 3.7357 | 6 | 0.07064909 | 0.1613938 | 0.3053869
136 | PTX-PVL-co-PAVL | 0 | 32000 | 0.15 | 216.5 | 10.36 | 0.8333333 | 0.1480724 | 2.888889 | 0.5 | 853.918 | 221.29 | 3.7357 | 7 | 0.07064909 | 0.1613938 | 0.3187805
136 | PTX-PVL-co-PAVL | 0 | 32000 | 0.15 | 216.5 | 10.36 | 0.8333333 | 0.1480724 | 2.888889 | 0.5 | 853.918 | 221.29 | 3.7357 | 11 | 0.07064909 | 0.1613938 | 0.3854881
136 | PTX-PVL-co-PAVL | 0 | 32000 | 0.15 | 216.5 | 10.36 | 0.8333333 | 0.1480724 | 2.888889 | 0.5 | 853.918 | 221.29 | 3.7357 | 14 | 0.07064909 | 0.1613938 | 0.4280262
136 | PTX-PVL-co-PAVL | 0 | 32000 | 0.15 | 216.5 | 10.36 | 0.8333333 | 0.1480724 | 2.888889 | 0.5 | 853.918 | 221.29 | 3.7357 | 18 | 0.07064909 | 0.1613938 | 0.4841821
136 | PTX-PVL-co-PAVL | 0 | 32000 | 0.15 | 216.5 | 10.36 | 0.8333333 | 0.1480724 | 2.888889 | 0.5 | 853.918 | 221.29 | 3.7357 | 21 | 0.07064909 | 0.1613938 | 0.519605
136 | PTX-PVL-co-PAVL | 0 | 32000 | 0.15 | 216.5 | 10.36 | 0.8333333 | 0.1480724 | 2.888889 | 0.5 | 853.918 | 221.29 | 3.7357 | 25 | 0.07064909 | 0.1613938 | 0.5710944
136 | PTX-PVL-co-PAVL | 0 | 32000 | 0.15 | 216.5 | 10.36 | 0.8333333 | 0.1480724 | 2.888889 | 0.5 | 853.918 | 221.29 | 3.7357 | 28 | 0.07064909 | 0.1613938 | 0.6024009
136 | PTX-PVL-co-PAVL | 0 | 32000 | 0.15 | 216.5 | 10.36 | 0.8333333 | 0.1480724 | 2.888889 | 0.5 | 853.918 | 221.29 | 3.7357 | 32 | 0.07064909 | 0.1613938 | 0.6399947
136 | PTX-PVL-co-PAVL | 0 | 32000 | 0.15 | 216.5 | 10.36 | 0.8333333 | 0.1480724 | 2.888889 | 0.5 | 853.918 | 221.29 | 3.7357 | 35 | 0.07064909 | 0.1613938 | 0.6653831
136 | PTX-PVL-co-PAVL | 0 | 32000 | 0.15 | 216.5 | 10.36 | 0.8333333 | 0.1480724 | 2.888889 | 0.5 | 853.918 | 221.29 | 3.7357 | 39 | 0.07064909 | 0.1613938 | 0.6985392
136 | PTX-PVL-co-PAVL | 0 | 32000 | 0.15 | 216.5 | 10.36 | 0.8333333 | 0.1480724 | 2.888889 | 0.5 | 853.918 | 221.29 | 3.7357 | 42 | 0.07064909 | 0.1613938 | 0.7211864
136 | PTX-PVL-co-PAVL | 0 | 32000 | 0.15 | 216.5 | 10.36 | 0.8333333 | 0.1480724 | 2.888889 | 0.5 | 853.918 | 221.29 | 3.7357 | 47 | 0.07064909 | 0.1613938 | 0.7525498
136 | PTX-PVL-co-PAVL | 0 | 32000 | 0.15 | 216.5 | 10.36 | 0.8333333 | 0.1480724 | 2.888889 | 0.5 | 853.918 | 221.29 | 3.7357 | 49 | 0.07064909 | 0.1613938 | 0.7585417
136 | PTX-PVL-co-PAVL | 0 | 32000 | 0.15 | 216.5 | 10.36 | 0.8333333 | 0.1480724 | 2.888889 | 0.5 | 853.918 | 221.29 | 3.7357 | 53 | 0.07064909 | 0.1613938 | 0.7763573
136 | PTX-PVL-co-PAVL | 0 | 32000 | 0.15 | 216.5 | 10.36 | 0.8333333 | 0.1480724 | 2.888889 | 0.5 | 853.918 | 221.29 | 3.7357 | 56 | 0.07064909 | 0.1613938 | 0.7902104
136 | PTX-PVL-co-PAVL | 0 | 32000 | 0.15 | 216.5 | 10.36 | 0.8333333 | 0.1480724 | 2.888889 | 0.5 | 853.918 | 221.29 | 3.7357 | 60 | 0.07064909 | 0.1613938 | 0.8106826
136 | PTX-PVL-co-PAVL | 0 | 32000 | 0.15 | 216.5 | 10.36 | 0.8333333 | 0.1480724 | 2.888889 | 0.5 | 853.918 | 221.29 | 3.7357 | 63 | 0.07064909 | 0.1613938 | 0.8215395
136 | PTX-PVL-co-PAVL | 0 | 32000 | 0.15 | 216.5 | 10.36 | 0.8333333 | 0.1480724 | 2.888889 | 0.5 | 853.918 | 221.29 | 3.7357 | 67 | 0.07064909 | 0.1613938 | 0.8338739
136 | PTX-PVL-co-PAVL | 0 | 32000 | 0.15 | 216.5 | 10.36 | 0.8333333 | 0.1480724 | 2.888889 | 0.5 | 853.918 | 221.29 | 3.7357 | 70 | 0.07064909 | 0.1613938 | 0.8400692
136 | PTX-PVL-co-PAVL | 0 | 32000 | 0.15 | 216.5 | 10.36 | 0.8333333 | 0.1480724 | 2.888889 | 0.5 | 853.918 | 221.29 | 3.7357 | 75 | 0.07064909 | 0.1613938 | 0.8547396
136 | PTX-PVL-co-PAVL | 0 | 32000 | 0.15 | 216.5 | 10.36 | 0.8333333 | 0.1480724 | 2.888889 | 0.5 | 853.918 | 221.29 | 3.7357 | 77 | 0.07064909 | 0.1613938 | 0.8570325
136 | PTX-PVL-co-PAVL | 0 | 32000 | 0.15 | 216.5 | 10.36 | 0.8333333 | 0.1480724 | 2.888889 | 0.5 | 853.918 | 221.29 | 3.7357 | 81 | 0.07064909 | 0.1613938 | 0.861307
136 | PTX-PVL-co-PAVL | 0 | 32000 | 0.15 | 216.5 | 10.36 | 0.8333333 | 0.1480724 | 2.888889 | 0.5 | 853.918 | 221.29 | 3.7357 | 84 | 0.07064909 | 0.1613938 | 0.8642278
136 | PTX-PVL-co-PAVL | 0 | 32000 | 0.15 | 216.5 | 10.36 | 0.8333333 | 0.1480724 | 2.888889 | 0.5 | 853.918 | 221.29 | 3.7357 | 87 | 0.07064909 | 0.1613938 | 0.8697543
136 | PTX-PVL-co-PAVL | 0 | 32000 | 0.15 | 216.5 | 10.36 | 0.8333333 | 0.1480724 | 2.888889 | 0.5 | 853.918 | 221.29 | 3.7357 | 91 | 0.07064909 | 0.1613938 | 0.8751304
136 | PTX-PVL-co-PAVL | 0 | 32000 | 0.15 | 216.5 | 10.36 | 0.8333333 | 0.1480724 | 2.888889 | 0.5 | 853.918 | 221.29 | 3.7357 | 95 | 0.07064909 | 0.1613938 | 0.8840712
136 | PTX-PVL-co-PAVL | 0 | 32000 | 0.15 | 216.5 | 10.36 | 0.8333333 | 0.1480724 | 2.888889 | 0.5 | 853.918 | 221.29 | 3.7357 | 98 | 0.07064909 | 0.1613938 | 0.8908117
136 | PTX-PVL-co-PAVL | 0 | 32000 | 0.15 | 216.5 | 10.36 | 0.8333333 | 0.1480724 | 2.888889 | 0.5 | 853.918 | 221.29 | 3.7357 | 102 | 0.07064909 | 0.1613938 | 0.9002865
136 | PTX-PVL-co-PAVL | 0 | 32000 | 0.15 | 216.5 | 10.36 | 0.8333333 | 0.1480724 | 2.888889 | 0.5 | 853.918 | 221.29 | 3.7357 | 105 | 0.07064909 | 0.1613938 | 0.9074673
136 | PTX-PVL-co-PAVL | 0 | 32000 | 0.15 | 216.5 | 10.36 | 0.8333333 | 0.1480724 | 2.888889 | 0.5 | 853.918 | 221.29 | 3.7357 | 109 | 0.07064909 | 0.1613938 | 0.9169213
136 | PTX-PVL-co-PAVL | 0 | 32000 | 0.15 | 216.5 | 10.36 | 0.8333333 | 0.1480724 | 2.888889 | 0.5 | 853.918 | 221.29 | 3.7357 | 112 | 0.07064909 | 0.1613938 | 0.9237882
136 | PTX-PVL-co-PAVL | 0 | 32000 | 0.15 | 216.5 | 10.36 | 0.8333333 | 0.1480724 | 2.888889 | 0.5 | 853.918 | 221.29 | 3.7357 | 116 | 0.07064909 | 0.1613938 | 0.9335685
136 | PTX-PVL-co-PAVL | 0 | 32000 | 0.15 | 216.5 | 10.36 | 0.8333333 | 0.1480724 | 2.888889 | 0.5 | 853.918 | 221.29 | 3.7357 | 119 | 0.07064909 | 0.1613938 | 0.925333
137 | PTX-PVL-co-PAVL | 0 | 32000 | 0.15 | 216.5 | 10.36 | 0.8333333 | 0.1657971 | 2.888889 | 0.5 | 853.918 | 221.29 | 3.7357 | 0 | 0.05443157 | 0.13434 | 0
137 | PTX-PVL-co-PAVL | 0 | 32000 | 0.15 | 216.5 | 10.36 | 0.8333333 | 0.1657971 | 2.888889 | 0.5 | 853.918 | 221.29 | 3.7357 | 0.04166667 | 0.05443157 | 0.13434 | 0.01445487
137 | PTX-PVL-co-PAVL | 0 | 32000 | 0.15 | 216.5 | 10.36 | 0.8333333 | 0.1657971 | 2.888889 | 0.5 | 853.918 | 221.29 | 3.7357 | 0.125 | 0.05443157 | 0.13434 | 0.03308317
137 | PTX-PVL-co-PAVL | 0 | 32000 | 0.15 | 216.5 | 10.36 | 0.8333333 | 0.1657971 | 2.888889 | 0.5 | 853.918 | 221.29 | 3.7357 | 0.2916667 | 0.05443157 | 0.13434 | 0.05992562
137 | PTX-PVL-co-PAVL | 0 | 32000 | 0.15 | 216.5 | 10.36 | 0.8333333 | 0.1657971 | 2.888889 | 0.5 | 853.918 | 221.29 | 3.7357 | 1 | 0.05443157 | 0.13434 | 0.1344517
137 | PTX-PVL-co-PAVL | 0 | 32000 | 0.15 | 216.5 | 10.36 | 0.8333333 | 0.1657971 | 2.888889 | 0.5 | 853.918 | 221.29 | 3.7357 | 2 | 0.05443157 | 0.13434 | 0.1793514
137 | PTX-PVL-co-PAVL | 0 | 32000 | 0.15 | 216.5 | 10.36 | 0.8333333 | 0.1657971 | 2.888889 | 0.5 | 853.918 | 221.29 | 3.7357 | 3 | 0.05443157 | 0.13434 | 0.2019312
137 | PTX-PVL-co-PAVL | 0 | 32000 | 0.15 | 216.5 | 10.36 | 0.8333333 | 0.1657971 | 2.888889 | 0.5 | 853.918 | 221.29 | 3.7357 | 4 | 0.05443157 | 0.13434 | 0.2214448
137 | PTX-PVL-co-PAVL | 0 | 32000 | 0.15 | 216.5 | 10.36 | 0.8333333 | 0.1657971 | 2.888889 | 0.5 | 853.918 | 221.29 | 3.7357 | 5 | 0.05443157 | 0.13434 | 0.2403098
137 | PTX-PVL-co-PAVL | 0 | 32000 | 0.15 | 216.5 | 10.36 | 0.8333333 | 0.1657971 | 2.888889 | 0.5 | 853.918 | 221.29 | 3.7357 | 6 | 0.05443157 | 0.13434 | 0.2531089
137 | PTX-PVL-co-PAVL | 0 | 32000 | 0.15 | 216.5 | 10.36 | 0.8333333 | 0.1657971 | 2.888889 | 0.5 | 853.918 | 221.29 | 3.7357 | 7 | 0.05443157 | 0.13434 | 0.2623387
137 | PTX-PVL-co-PAVL | 0 | 32000 | 0.15 | 216.5 | 10.36 | 0.8333333 | 0.1657971 | 2.888889 | 0.5 | 853.918 | 221.29 | 3.7357 | 11 | 0.05443157 | 0.13434 | 0.323355
137 | PTX-PVL-co-PAVL | 0 | 32000 | 0.15 | 216.5 | 10.36 | 0.8333333 | 0.1657971 | 2.888889 | 0.5 | 853.918 | 221.29 | 3.7357 | 14 | 0.05443157 | 0.13434 | 0.3584433
137 | PTX-PVL-co-PAVL | 0 | 32000 | 0.15 | 216.5 | 10.36 | 0.8333333 | 0.1657971 | 2.888889 | 0.5 | 853.918 | 221.29 | 3.7357 | 18 | 0.05443157 | 0.13434 | 0.4002873
137 | PTX-PVL-co-PAVL | 0 | 32000 | 0.15 | 216.5 | 10.36 | 0.8333333 | 0.1657971 | 2.888889 | 0.5 | 853.918 | 221.29 | 3.7357 | 21 | 0.05443157 | 0.13434 | 0.4239397
137 | PTX-PVL-co-PAVL | 0 | 32000 | 0.15 | 216.5 | 10.36 | 0.8333333 | 0.1657971 | 2.888889 | 0.5 | 853.918 | 221.29 | 3.7357 | 25 | 0.05443157 | 0.13434 | 0.4533424
137 | PTX-PVL-co-PAVL | 0 | 32000 | 0.15 | 216.5 | 10.36 | 0.8333333 | 0.1657971 | 2.888889 | 0.5 | 853.918 | 221.29 | 3.7357 | 28 | 0.05443157 | 0.13434 | 0.4694687
137 | PTX-PVL-co-PAVL | 0 | 32000 | 0.15 | 216.5 | 10.36 | 0.8333333 | 0.1657971 | 2.888889 | 0.5 | 853.918 | 221.29 | 3.7357 | 32 | 0.05443157 | 0.13434 | 0.4842087
137 | PTX-PVL-co-PAVL | 0 | 32000 | 0.15 | 216.5 | 10.36 | 0.8333333 | 0.1657971 | 2.888889 | 0.5 | 853.918 | 221.29 | 3.7357 | 35 | 0.05443157 | 0.13434 | 0.5018193
137 | PTX-PVL-co-PAVL | 0 | 32000 | 0.15 | 216.5 | 10.36 | 0.8333333 | 0.1657971 | 2.888889 | 0.5 | 853.918 | 221.29 | 3.7357 | 39 | 0.05443157 | 0.13434 | 0.5135301
137 | PTX-PVL-co-PAVL | 0 | 32000 | 0.15 | 216.5 | 10.36 | 0.8333333 | 0.1657971 | 2.888889 | 0.5 | 853.918 | 221.29 | 3.7357 | 42 | 0.05443157 | 0.13434 | 0.5256096
137 | PTX-PVL-co-PAVL | 0 | 32000 | 0.15 | 216.5 | 10.36 | 0.8333333 | 0.1657971 | 2.888889 | 0.5 | 853.918 | 221.29 | 3.7357 | 47 | 0.05443157 | 0.13434 | 0.5361593
137 | PTX-PVL-co-PAVL | 0 | 32000 | 0.15 | 216.5 | 10.36 | 0.8333333 | 0.1657971 | 2.888889 | 0.5 | 853.918 | 221.29 | 3.7357 | 49 | 0.05443157 | 0.13434 | 0.5394031
137 | PTX-PVL-co-PAVL | 0 | 32000 | 0.15 | 216.5 | 10.36 | 0.8333333 | 0.1657971 | 2.888889 | 0.5 | 853.918 | 221.29 | 3.7357 | 53 | 0.05443157 | 0.13434 | 0.5456267
137 | PTX-PVL-co-PAVL | 0 | 32000 | 0.15 | 216.5 | 10.36 | 0.8333333 | 0.1657971 | 2.888889 | 0.5 | 853.918 | 221.29 | 3.7357 | 56 | 0.05443157 | 0.13434 | 0.5561191
137 | PTX-PVL-co-PAVL | 0 | 32000 | 0.15 | 216.5 | 10.36 | 0.8333333 | 0.1657971 | 2.888889 | 0.5 | 853.918 | 221.29 | 3.7357 | 60 | 0.05443157 | 0.13434 | 0.5685578
137 | PTX-PVL-co-PAVL | 0 | 32000 | 0.15 | 216.5 | 10.36 | 0.8333333 | 0.1657971 | 2.888889 | 0.5 | 853.918 | 221.29 | 3.7357 | 63 | 0.05443157 | 0.13434 | 0.5759401
137 | PTX-PVL-co-PAVL | 0 | 32000 | 0.15 | 216.5 | 10.36 | 0.8333333 | 0.1657971 | 2.888889 | 0.5 | 853.918 | 221.29 | 3.7357 | 67 | 0.05443157 | 0.13434 | 0.5869172
137 | PTX-PVL-co-PAVL | 0 | 32000 | 0.15 | 216.5 | 10.36 | 0.8333333 | 0.1657971 | 2.888889 | 0.5 | 853.918 | 221.29 | 3.7357 | 70 | 0.05443157 | 0.13434 | 0.5948906
137 | PTX-PVL-co-PAVL | 0 | 32000 | 0.15 | 216.5 | 10.36 | 0.8333333 | 0.1657971 | 2.888889 | 0.5 | 853.918 | 221.29 | 3.7357 | 75 | 0.05443157 | 0.13434 | 0.6079435
137 | PTX-PVL-co-PAVL | 0 | 32000 | 0.15 | 216.5 | 10.36 | 0.8333333 | 0.1657971 | 2.888889 | 0.5 | 853.918 | 221.29 | 3.7357 | 77 | 0.05443157 | 0.13434 | 0.6125024
137 | PTX-PVL-co-PAVL | 0 | 32000 | 0.15 | 216.5 | 10.36 | 0.8333333 | 0.1657971 | 2.888889 | 0.5 | 853.918 | 221.29 | 3.7357 | 81 | 0.05443157 | 0.13434 | 0.6245934
137 | PTX-PVL-co-PAVL | 0 | 32000 | 0.15 | 216.5 | 10.36 | 0.8333333 | 0.1657971 | 2.888889 | 0.5 | 853.918 | 221.29 | 3.7357 | 84 | 0.05443157 | 0.13434 | 0.6323296
137 | PTX-PVL-co-PAVL | 0 | 32000 | 0.15 | 216.5 | 10.36 | 0.8333333 | 0.1657971 | 2.888889 | 0.5 | 853.918 | 221.29 | 3.7357 | 87 | 0.05443157 | 0.13434 | 0.6429407
137 | PTX-PVL-co-PAVL | 0 | 32000 | 0.15 | 216.5 | 10.36 | 0.8333333 | 0.1657971 | 2.888889 | 0.5 | 853.918 | 221.29 | 3.7357 | 91 | 0.05443157 | 0.13434 | 0.6510512
137 | PTX-PVL-co-PAVL | 0 | 32000 | 0.15 | 216.5 | 10.36 | 0.8333333 | 0.1657971 | 2.888889 | 0.5 | 853.918 | 221.29 | 3.7357 | 95 | 0.05443157 | 0.13434 | 0.6647452
137 | PTX-PVL-co-PAVL | 0 | 32000 | 0.15 | 216.5 | 10.36 | 0.8333333 | 0.1657971 | 2.888889 | 0.5 | 853.918 | 221.29 | 3.7357 | 98 | 0.05443157 | 0.13434 | 0.6755022
137 | PTX-PVL-co-PAVL | 0 | 32000 | 0.15 | 216.5 | 10.36 | 0.8333333 | 0.1657971 | 2.888889 | 0.5 | 853.918 | 221.29 | 3.7357 | 102 | 0.05443157 | 0.13434 | 0.6894133
137 | PTX-PVL-co-PAVL | 0 | 32000 | 0.15 | 216.5 | 10.36 | 0.8333333 | 0.1657971 | 2.888889 | 0.5 | 853.918 | 221.29 | 3.7357 | 105 | 0.05443157 | 0.13434 | 0.696672
137 | PTX-PVL-co-PAVL | 0 | 32000 | 0.15 | 216.5 | 10.36 | 0.8333333 | 0.1657971 | 2.888889 | 0.5 | 853.918 | 221.29 | 3.7357 | 109 | 0.05443157 | 0.13434 | 0.7117934
137 | PTX-PVL-co-PAVL | 0 | 32000 | 0.15 | 216.5 | 10.36 | 0.8333333 | 0.1657971 | 2.888889 | 0.5 | 853.918 | 221.29 | 3.7357 | 112 | 0.05443157 | 0.13434 | 0.7207572
137 | PTX-PVL-co-PAVL | 0 | 32000 | 0.15 | 216.5 | 10.36 | 0.8333333 | 0.1657971 | 2.888889 | 0.5 | 853.918 | 221.29 | 3.7357 | 116 | 0.05443157 | 0.13434 | 0.7344885
137 | PTX-PVL-co-PAVL | 0 | 32000 | 0.15 | 216.5 | 10.36 | 0.8333333 | 0.1657971 | 2.888889 | 0.5 | 853.918 | 221.29 | 3.7357 | 119 | 0.05443157 | 0.13434 | 0.7437445
138 | PTX-PVL-co-PAVL | 0 | 32000 | 0.15 | 216.5 | 10.36 | 1.666667 | 0.2911666 | 2.888889 | 0.5 | 853.918 | 221.29 | 3.7357 | 0 | 0.04741589 | 0.0816576 | 0
138 | PTX-PVL-co-PAVL | 0 | 32000 | 0.15 | 216.5 | 10.36 | 1.666667 | 0.2911666 | 2.888889 | 0.5 | 853.918 | 221.29 | 3.7357 | 0.04166667 | 0.04741589 | 0.0816576 | 0.01653025
138 | PTX-PVL-co-PAVL | 0 | 32000 | 0.15 | 216.5 | 10.36 | 1.666667 | 0.2911666 | 2.888889 | 0.5 | 853.918 | 221.29 | 3.7357 | 0.125 | 0.04741589 | 0.0816576 | 0.034716
138 | PTX-PVL-co-PAVL | 0 | 32000 | 0.15 | 216.5 | 10.36 | 1.666667 | 0.2911666 | 2.888889 | 0.5 | 853.918 | 221.29 | 3.7357 | 0.2916667 | 0.04741589 | 0.0816576 | 0.0489978
138 | PTX-PVL-co-PAVL | 0 | 32000 | 0.15 | 216.5 | 10.36 | 1.666667 | 0.2911666 | 2.888889 | 0.5 | 853.918 | 221.29 | 3.7357 | 1 | 0.04741589 | 0.0816576 | 0.08188664
138 | PTX-PVL-co-PAVL | 0 | 32000 | 0.15 | 216.5 | 10.36 | 1.666667 | 0.2911666 | 2.888889 | 0.5 | 853.918 | 221.29 | 3.7357 | 2 | 0.04741589 | 0.0816576 | 0.1122073
138 | PTX-PVL-co-PAVL | 0 | 32000 | 0.15 | 216.5 | 10.36 | 1.666667 | 0.2911666 | 2.888889 | 0.5 | 853.918 | 221.29 | 3.7357 | 3 | 0.04741589 | 0.0816576 | 0.1409478
138 | PTX-PVL-co-PAVL | 0 | 32000 | 0.15 | 216.5 | 10.36 | 1.666667 | 0.2911666 | 2.888889 | 0.5 | 853.918 | 221.29 | 3.7357 | 4 | 0.04741589 | 0.0816576 | 0.1567176
138 | PTX-PVL-co-PAVL | 0 | 32000 | 0.15 | 216.5 | 10.36 | 1.666667 | 0.2911666 | 2.888889 | 0.5 | 853.918 | 221.29 | 3.7357 | 5 | 0.04741589 | 0.0816576 | 0.1793146
138 | PTX-PVL-co-PAVL | 0 | 32000 | 0.15 | 216.5 | 10.36 | 1.666667 | 0.2911666 | 2.888889 | 0.5 | 853.918 | 221.29 | 3.7357 | 6 | 0.04741589 | 0.0816576 | 0.2006863
138 | PTX-PVL-co-PAVL | 0 | 32000 | 0.15 | 216.5 | 10.36 | 1.666667 | 0.2911666 | 2.888889 | 0.5 | 853.918 | 221.29 | 3.7357 | 7 | 0.04741589 | 0.0816576 | 0.213308
138 | PTX-PVL-co-PAVL | 0 | 32000 | 0.15 | 216.5 | 10.36 | 1.666667 | 0.2911666 | 2.888889 | 0.5 | 853.918 | 221.29 | 3.7357 | 11 | 0.04741589 | 0.0816576 | 0.2827439
138 | PTX-PVL-co-PAVL | 0 | 32000 | 0.15 | 216.5 | 10.36 | 1.666667 | 0.2911666 | 2.888889 | 0.5 | 853.918 | 221.29 | 3.7357 | 14 | 0.04741589 | 0.0816576 | 0.3292281
138 | PTX-PVL-co-PAVL | 0 | 32000 | 0.15 | 216.5 | 10.36 | 1.666667 | 0.2911666 | 2.888889 | 0.5 | 853.918 | 221.29 | 3.7357 | 18 | 0.04741589 | 0.0816576 | 0.3770847
138 | PTX-PVL-co-PAVL | 0 | 32000 | 0.15 | 216.5 | 10.36 | 1.666667 | 0.2911666 | 2.888889 | 0.5 | 853.918 | 221.29 | 3.7357 | 21 | 0.04741589 | 0.0816576 | 0.4008981
138 | PTX-PVL-co-PAVL | 0 | 32000 | 0.15 | 216.5 | 10.36 | 1.666667 | 0.2911666 | 2.888889 | 0.5 | 853.918 | 221.29 | 3.7357 | 25 | 0.04741589 | 0.0816576 | 0.4305159
138 | PTX-PVL-co-PAVL | 0 | 32000 | 0.15 | 216.5 | 10.36 | 1.666667 | 0.2911666 | 2.888889 | 0.5 | 853.918 | 221.29 | 3.7357 | 28 | 0.04741589 | 0.0816576 | 0.4467736
138 | PTX-PVL-co-PAVL | 0 | 32000 | 0.15 | 216.5 | 10.36 | 1.666667 | 0.2911666 | 2.888889 | 0.5 | 853.918 | 221.29 | 3.7357 | 32 | 0.04741589 | 0.0816576 | 0.4688332
138 | PTX-PVL-co-PAVL | 0 | 32000 | 0.15 | 216.5 | 10.36 | 1.666667 | 0.2911666 | 2.888889 | 0.5 | 853.918 | 221.29 | 3.7357 | 35 | 0.04741589 | 0.0816576 | 0.4817729
138 | PTX-PVL-co-PAVL | 0 | 32000 | 0.15 | 216.5 | 10.36 | 1.666667 | 0.2911666 | 2.888889 | 0.5 | 853.918 | 221.29 | 3.7357 | 39 | 0.04741589 | 0.0816576 | 0.4975841
138 | PTX-PVL-co-PAVL | 0 | 32000 | 0.15 | 216.5 | 10.36 | 1.666667 | 0.2911666 | 2.888889 | 0.5 | 853.918 | 221.29 | 3.7357 | 42 | 0.04741589 | 0.0816576 | 0.5076788
138 | PTX-PVL-co-PAVL | 0 | 32000 | 0.15 | 216.5 | 10.36 | 1.666667 | 0.2911666 | 2.888889 | 0.5 | 853.918 | 221.29 | 3.7357 | 46 | 0.04741589 | 0.0816576 | 0.5202514
138 | PTX-PVL-co-PAVL | 0 | 32000 | 0.15 | 216.5 | 10.36 | 1.666667 | 0.2911666 | 2.888889 | 0.5 | 853.918 | 221.29 | 3.7357 | 49 | 0.04741589 | 0.0816576 | 0.5282793
138 | PTX-PVL-co-PAVL | 0 | 32000 | 0.15 | 216.5 | 10.36 | 1.666667 | 0.2911666 | 2.888889 | 0.5 | 853.918 | 221.29 | 3.7357 | 53 | 0.04741589 | 0.0816576 | 0.5411023
138 | PTX-PVL-co-PAVL | 0 | 32000 | 0.15 | 216.5 | 10.36 | 1.666667 | 0.2911666 | 2.888889 | 0.5 | 853.918 | 221.29 | 3.7357 | 56 | 0.04741589 | 0.0816576 | 0.548324
138 | PTX-PVL-co-PAVL | 0 | 32000 | 0.15 | 216.5 | 10.36 | 1.666667 | 0.2911666 | 2.888889 | 0.5 | 853.918 | 221.29 | 3.7357 | 60 | 0.04741589 | 0.0816576 | 0.5584797
138 | PTX-PVL-co-PAVL | 0 | 32000 | 0.15 | 216.5 | 10.36 | 1.666667 | 0.2911666 | 2.888889 | 0.5 | 853.918 | 221.29 | 3.7357 | 63 | 0.04741589 | 0.0816576 | 0.5647748
138 | PTX-PVL-co-PAVL | 0 | 32000 | 0.15 | 216.5 | 10.36 | 1.666667 | 0.2911666 | 2.888889 | 0.5 | 853.918 | 221.29 | 3.7357 | 67 | 0.04741589 | 0.0816576 | 0.5694397
138 | PTX-PVL-co-PAVL | 0 | 32000 | 0.15 | 216.5 | 10.36 | 1.666667 | 0.2911666 | 2.888889 | 0.5 | 853.918 | 221.29 | 3.7357 | 70 | 0.04741589 | 0.0816576 | 0.5785396
138 | PTX-PVL-co-PAVL | 0 | 32000 | 0.15 | 216.5 | 10.36 | 1.666667 | 0.2911666 | 2.888889 | 0.5 | 853.918 | 221.29 | 3.7357 | 74 | 0.04741589 | 0.0816576 | 0.5863995
138 | PTX-PVL-co-PAVL | 0 | 32000 | 0.15 | 216.5 | 10.36 | 1.666667 | 0.2911666 | 2.888889 | 0.5 | 853.918 | 221.29 | 3.7357 | 77 | 0.04741589 | 0.0816576 | 0.5926226
138 | PTX-PVL-co-PAVL | 0 | 32000 | 0.15 | 216.5 | 10.36 | 1.666667 | 0.2911666 | 2.888889 | 0.5 | 853.918 | 221.29 | 3.7357 | 81 | 0.04741589 | 0.0816576 | 0.6018826
138 | PTX-PVL-co-PAVL | 0 | 32000 | 0.15 | 216.5 | 10.36 | 1.666667 | 0.2911666 | 2.888889 | 0.5 | 853.918 | 221.29 | 3.7357 | 84 | 0.04741589 | 0.0816576 | 0.6081125
138 | PTX-PVL-co-PAVL | 0 | 32000 | 0.15 | 216.5 | 10.36 | 1.666667 | 0.2911666 | 2.888889 | 0.5 | 853.918 | 221.29 | 3.7357 | 88 | 0.04741589 | 0.0816576 | 0.6160634
138 | PTX-PVL-co-PAVL | 0 | 32000 | 0.15 | 216.5 | 10.36 | 1.666667 | 0.2911666 | 2.888889 | 0.5 | 853.918 | 221.29 | 3.7357 | 91 | 0.04741589 | 0.0816576 | 0.6221506
138 | PTX-PVL-co-PAVL | 0 | 32000 | 0.15 | 216.5 | 10.36 | 1.666667 | 0.2911666 | 2.888889 | 0.5 | 853.918 | 221.29 | 3.7357 | 95 | 0.04741589 | 0.0816576 | 0.630146
138 | PTX-PVL-co-PAVL | 0 | 32000 | 0.15 | 216.5 | 10.36 | 1.666667 | 0.2911666 | 2.888889 | 0.5 | 853.918 | 221.29 | 3.7357 | 98 | 0.04741589 | 0.0816576 | 0.6364673
138 | PTX-PVL-co-PAVL | 0 | 32000 | 0.15 | 216.5 | 10.36 | 1.666667 | 0.2911666 | 2.888889 | 0.5 | 853.918 | 221.29 | 3.7357 | 102 | 0.04741589 | 0.0816576 | 0.6438851
138 | PTX-PVL-co-PAVL | 0 | 32000 | 0.15 | 216.5 | 10.36 | 1.666667 | 0.2911666 | 2.888889 | 0.5 | 853.918 | 221.29 | 3.7357 | 105 | 0.04741589 | 0.0816576 | 0.649406
138 | PTX-PVL-co-PAVL | 0 | 32000 | 0.15 | 216.5 | 10.36 | 1.666667 | 0.2911666 | 2.888889 | 0.5 | 853.918 | 221.29 | 3.7357 | 110 | 0.04741589 | 0.0816576 | 0.6594907
138 | PTX-PVL-co-PAVL | 0 | 32000 | 0.15 | 216.5 | 10.36 | 1.666667 | 0.2911666 | 2.888889 | 0.5 | 853.918 | 221.29 | 3.7357 | 112 | 0.04741589 | 0.0816576 | 0.6629116
138 | PTX-PVL-co-PAVL | 0 | 32000 | 0.15 | 216.5 | 10.36 | 1.666667 | 0.2911666 | 2.888889 | 0.5 | 853.918 | 221.29 | 3.7357 | 116 | 0.04741589 | 0.0816576 | 0.6700002
138 | PTX-PVL-co-PAVL | 0 | 32000 | 0.15 | 216.5 | 10.36 | 1.666667 | 0.2911666 | 2.888889 | 0.5 | 853.918 | 221.29 | 3.7357 | 119 | 0.04741589 | 0.0816576 | 0.6750729
138 | PTX-PVL-co-PAVL | 0 | 32000 | 0.15 | 216.5 | 10.36 | 1.666667 | 0.2911666 | 2.888889 | 0.5 | 853.918 | 221.29 | 3.7357 | 123 | 0.04741589 | 0.0816576 | 0.6833833
138 | PTX-PVL-co-PAVL | 0 | 32000 | 0.15 | 216.5 | 10.36 | 1.666667 | 0.2911666 | 2.888889 | 0.5 | 853.918 | 221.29 | 3.7357 | 126 | 0.04741589 | 0.0816576 | 0.6968743
138 | PTX-PVL-co-PAVL | 0 | 32000 | 0.15 | 216.5 | 10.36 | 1.666667 | 0.2911666 | 2.888889 | 0.5 | 853.918 | 221.29 | 3.7357 | 130 | 0.04741589 | 0.0816576 | 0.7032669
138 | PTX-PVL-co-PAVL | 0 | 32000 | 0.15 | 216.5 | 10.36 | 1.666667 | 0.2911666 | 2.888889 | 0.5 | 853.918 | 221.29 | 3.7357 | 133 | 0.04741589 | 0.0816576 | 0.7083674
138 | PTX-PVL-co-PAVL | 0 | 32000 | 0.15 | 216.5 | 10.36 | 1.666667 | 0.2911666 | 2.888889 | 0.5 | 853.918 | 221.29 | 3.7357 | 138 | 0.04741589 | 0.0816576 | 0.7188507
138 | PTX-PVL-co-PAVL | 0 | 32000 | 0.15 | 216.5 | 10.36 | 1.666667 | 0.2911666 | 2.888889 | 0.5 | 853.918 | 221.29 | 3.7357 | 140 | 0.04741589 | 0.0816576 | 0.7222571
138 | PTX-PVL-co-PAVL | 0 | 32000 | 0.15 | 216.5 | 10.36 | 1.666667 | 0.2911666 | 2.888889 | 0.5 | 853.918 | 221.29 | 3.7357 | 144 | 0.04741589 | 0.0816576 | 0.7296046
138 | PTX-PVL-co-PAVL | 0 | 32000 | 0.15 | 216.5 | 10.36 | 1.666667 | 0.2911666 | 2.888889 | 0.5 | 853.918 | 221.29 | 3.7357 | 147 | 0.04741589 | 0.0816576 | 0.7343861
138 | PTX-PVL-co-PAVL | 0 | 32000 | 0.15 | 216.5 | 10.36 | 1.666667 | 0.2911666 | 2.888889 | 0.5 | 853.918 | 221.29 | 3.7357 | 151 | 0.04741589 | 0.0816576 | 0.7430564
138 | PTX-PVL-co-PAVL | 0 | 32000 | 0.15 | 216.5 | 10.36 | 1.666667 | 0.2911666 | 2.888889 | 0.5 | 853.918 | 221.29 | 3.7357 | 154 | 0.04741589 | 0.0816576 | 0.7497518
138 | PTX-PVL-co-PAVL | 0 | 32000 | 0.15 | 216.5 | 10.36 | 1.666667 | 0.2911666 | 2.888889 | 0.5 | 853.918 | 221.29 | 3.7357 | 158 | 0.04741589 | 0.0816576 | 0.7590973
138 | PTX-PVL-co-PAVL | 0 | 32000 | 0.15 | 216.5 | 10.36 | 1.666667 | 0.2911666 | 2.888889 | 0.5 | 853.918 | 221.29 | 3.7357 | 161 | 0.04741589 | 0.0816576 | 0.7661619
138 | PTX-PVL-co-PAVL | 0 | 32000 | 0.15 | 216.5 | 10.36 | 1.666667 | 0.2911666 | 2.888889 | 0.5 | 853.918 | 221.29 | 3.7357 | 165 | 0.04741589 | 0.0816576 | 0.7763794
138 | PTX-PVL-co-PAVL | 0 | 32000 | 0.15 | 216.5 | 10.36 | 1.666667 | 0.2911666 | 2.888889 | 0.5 | 853.918 | 221.29 | 3.7357 | 168 | 0.04741589 | 0.0816576 | 0.7833786
138 | PTX-PVL-co-PAVL | 0 | 32000 | 0.15 | 216.5 | 10.36 | 1.666667 | 0.2911666 | 2.888889 | 0.5 | 853.918 | 221.29 | 3.7357 | 172 | 0.04741589 | 0.0816576 | 0.7937025
138 | PTX-PVL-co-PAVL | 0 | 32000 | 0.15 | 216.5 | 10.36 | 1.666667 | 0.2911666 | 2.888889 | 0.5 | 853.918 | 221.29 | 3.7357 | 175 | 0.04741589 | 0.0816576 | 0.8011634
138 | PTX-PVL-co-PAVL | 0 | 32000 | 0.15 | 216.5 | 10.36 | 1.666667 | 0.2911666 | 2.888889 | 0.5 | 853.918 | 221.29 | 3.7357 | 179 | 0.04741589 | 0.0816576 | 0.8110851
138 | PTX-PVL-co-PAVL | 0 | 32000 | 0.15 | 216.5 | 10.36 | 1.666667 | 0.2911666 | 2.888889 | 0.5 | 853.918 | 221.29 | 3.7357 | 182 | 0.04741589 | 0.0816576 | 0.8178726
138 | PTX-PVL-co-PAVL | 0 | 32000 | 0.15 | 216.5 | 10.36 | 1.666667 | 0.2911666 | 2.888889 | 0.5 | 853.918 | 221.29 | 3.7357 | 190 | 0.04741589 | 0.0816576 | 0.8294704
139 | PTX-PVL-co-PAVL | 0 | 32000 | 0.15 | 216.5 | 10.36 | 1.666667 | 0.3073995 | 2.888889 | 0.5 | 853.918 | 221.29 | 3.7357 | 0 | 0.04376072 | 0.07593099 | 0
139 | PTX-PVL-co-PAVL | 0 | 32000 | 0.15 | 216.5 | 10.36 | 1.666667 | 0.3073995 | 2.888889 | 0.5 | 853.918 | 221.29 | 3.7357 | 0.04166667 | 0.04376072 | 0.07593099 | 0.01513988
139 | PTX-PVL-co-PAVL | 0 | 32000 | 0.15 | 216.5 | 10.36 | 1.666667 | 0.3073995 | 2.888889 | 0.5 | 853.918 | 221.29 | 3.7357 | 0.125 | 0.04376072 | 0.07593099 | 0.03212614
139 | PTX-PVL-co-PAVL | 0 | 32000 | 0.15 | 216.5 | 10.36 | 1.666667 | 0.3073995 | 2.888889 | 0.5 | 853.918 | 221.29 | 3.7357 | 0.2916667 | 0.04376072 | 0.07593099 | 0.04519325
139 | PTX-PVL-co-PAVL | 0 | 32000 | 0.15 | 216.5 | 10.36 | 1.666667 | 0.3073995 | 2.888889 | 0.5 | 853.918 | 221.29 | 3.7357 | 1 | 0.04376072 | 0.07593099 | 0.07614418
139 | PTX-PVL-co-PAVL | 0 | 32000 | 0.15 | 216.5 | 10.36 | 1.666667 | 0.3073995 | 2.888889 | 0.5 | 853.918 | 221.29 | 3.7357 | 2 | 0.04376072 | 0.07593099 | 0.1058696
139 | PTX-PVL-co-PAVL | 0 | 32000 | 0.15 | 216.5 | 10.36 | 1.666667 | 0.3073995 | 2.888889 | 0.5 | 853.918 | 221.29 | 3.7357 | 3 | 0.04376072 | 0.07593099 | 0.1320587
139 | PTX-PVL-co-PAVL | 0 | 32000 | 0.15 | 216.5 | 10.36 | 1.666667 | 0.3073995 | 2.888889 | 0.5 | 853.918 | 221.29 | 3.7357 | 4 | 0.04376072 | 0.07593099 | 0.1463089
139 | PTX-PVL-co-PAVL | 0 | 32000 | 0.15 | 216.5 | 10.36 | 1.666667 | 0.3073995 | 2.888889 | 0.5 | 853.918 | 221.29 | 3.7357 | 5 | 0.04376072 | 0.07593099 | 0.167753
139 | PTX-PVL-co-PAVL | 0 | 32000 | 0.15 | 216.5 | 10.36 | 1.666667 | 0.3073995 | 2.888889 | 0.5 | 853.918 | 221.29 | 3.7357 | 6 | 0.04376072 | 0.07593099 | 0.178072
139 | PTX-PVL-co-PAVL | 0 | 32000 | 0.15 | 216.5 | 10.36 | 1.666667 | 0.3073995 | 2.888889 | 0.5 | 853.918 | 221.29 | 3.7357 | 7 | 0.04376072 | 0.07593099 | 0.2042527
139 | PTX-PVL-co-PAVL | 0 | 32000 | 0.15 | 216.5 | 10.36 | 1.666667 | 0.3073995 | 2.888889 | 0.5 | 853.918 | 221.29 | 3.7357 | 11 | 0.04376072 | 0.07593099 | 0.2695229
139 | PTX-PVL-co-PAVL | 0 | 32000 | 0.15 | 216.5 | 10.36 | 1.666667 | 0.3073995 | 2.888889 | 0.5 | 853.918 | 221.29 | 3.7357 | 14 | 0.04376072 | 0.07593099 | 0.3165829
139 | PTX-PVL-co-PAVL | 0 | 32000 | 0.15 | 216.5 | 10.36 | 1.666667 | 0.3073995 | 2.888889 | 0.5 | 853.918 | 221.29 | 3.7357 | 18 | 0.04376072 | 0.07593099 | 0.3639109
139 | PTX-PVL-co-PAVL | 0 | 32000 | 0.15 | 216.5 | 10.36 | 1.666667 | 0.3073995 | 2.888889 | 0.5 | 853.918 | 221.29 | 3.7357 | 21 | 0.04376072 | 0.07593099 | 0.3879146
139 | PTX-PVL-co-PAVL | 0 | 32000 | 0.15 | 216.5 | 10.36 | 1.666667 | 0.3073995 | 2.888889 | 0.5 | 853.918 | 221.29 | 3.7357 | 25 | 0.04376072 | 0.07593099 | 0.4238284
139 | PTX-PVL-co-PAVL | 0 | 32000 | 0.15 | 216.5 | 10.36 | 1.666667 | 0.3073995 | 2.888889 | 0.5 | 853.918 | 221.29 | 3.7357 | 28 | 0.04376072 | 0.07593099 | 0.4438329
139 | PTX-PVL-co-PAVL | 0 | 32000 | 0.15 | 216.5 | 10.36 | 1.666667 | 0.3073995 | 2.888889 | 0.5 | 853.918 | 221.29 | 3.7357 | 32 | 0.04376072 | 0.07593099 | 0.4732254
139 | PTX-PVL-co-PAVL | 0 | 32000 | 0.15 | 216.5 | 10.36 | 1.666667 | 0.3073995 | 2.888889 | 0.5 | 853.918 | 221.29 | 3.7357 | 35 | 0.04376072 | 0.07593099 | 0.4904632
139 | PTX-PVL-co-PAVL | 0 | 32000 | 0.15 | 216.5 | 10.36 | 1.666667 | 0.3073995 | 2.888889 | 0.5 | 853.918 | 221.29 | 3.7357 | 39 | 0.04376072 | 0.07593099 | 0.5132616
139 | PTX-PVL-co-PAVL | 0 | 32000 | 0.15 | 216.5 | 10.36 | 1.666667 | 0.3073995 | 2.888889 | 0.5 | 853.918 | 221.29 | 3.7357 | 42 | 0.04376072 | 0.07593099 | 0.5277852
139 | PTX-PVL-co-PAVL | 0 | 32000 | 0.15 | 216.5 | 10.36 | 1.666667 | 0.3073995 | 2.888889 | 0.5 | 853.918 | 221.29 | 3.7357 | 46 | 0.04376072 | 0.07593099 | 0.5458037
139 | PTX-PVL-co-PAVL | 0 | 32000 | 0.15 | 216.5 | 10.36 | 1.666667 | 0.3073995 | 2.888889 | 0.5 | 853.918 | 221.29 | 3.7357 | 49 | 0.04376072 | 0.07593099 | 0.5568286
139 | PTX-PVL-co-PAVL | 0 | 32000 | 0.15 | 216.5 | 10.36 | 1.666667 | 0.3073995 | 2.888889 | 0.5 | 853.918 | 221.29 | 3.7357 | 53 | 0.04376072 | 0.07593099 | 0.5772668
139 | PTX-PVL-co-PAVL | 0 | 32000 | 0.15 | 216.5 | 10.36 | 1.666667 | 0.3073995 | 2.888889 | 0.5 | 853.918 | 221.29 | 3.7357 | 56 | 0.04376072 | 0.07593099 | 0.5914514
139 | PTX-PVL-co-PAVL | 0 | 32000 | 0.15 | 216.5 | 10.36 | 1.666667 | 0.3073995 | 2.888889 | 0.5 | 853.918 | 221.29 | 3.7357 | 60 | 0.04376072 | 0.07593099 | 0.608046
139 | PTX-PVL-co-PAVL | 0 | 32000 | 0.15 | 216.5 | 10.36 | 1.666667 | 0.3073995 | 2.888889 | 0.5 | 853.918 | 221.29 | 3.7357 | 63 | 0.04376072 | 0.07593099 | 0.6174732
139 | PTX-PVL-co-PAVL | 0 | 32000 | 0.15 | 216.5 | 10.36 | 1.666667 | 0.3073995 | 2.888889 | 0.5 | 853.918 | 221.29 | 3.7357 | 67 | 0.04376072 | 0.07593099 | 0.6339812
139 | PTX-PVL-co-PAVL | 0 | 32000 | 0.15 | 216.5 | 10.36 | 1.666667 | 0.3073995 | 2.888889 | 0.5 | 853.918 | 221.29 | 3.7357 | 70 | 0.04376072 | 0.07593099 | 0.6442987
139 | PTX-PVL-co-PAVL | 0 | 32000 | 0.15 | 216.5 | 10.36 | 1.666667 | 0.3073995 | 2.888889 | 0.5 | 853.918 | 221.29 | 3.7357 | 74 | 0.04376072 | 0.07593099 | 0.6558555
139 | PTX-PVL-co-PAVL | 0 | 32000 | 0.15 | 216.5 | 10.36 | 1.666667 | 0.3073995 | 2.888889 | 0.5 | 853.918 | 221.29 | 3.7357 | 77 | 0.04376072 | 0.07593099 | 0.663753
139 | PTX-PVL-co-PAVL | 0 | 32000 | 0.15 | 216.5 | 10.36 | 1.666667 | 0.3073995 | 2.888889 | 0.5 | 853.918 | 221.29 | 3.7357 | 81 | 0.04376072 | 0.07593099 | 0.6785401
139 | PTX-PVL-co-PAVL | 0 | 32000 | 0.15 | 216.5 | 10.36 | 1.666667 | 0.3073995 | 2.888889 | 0.5 | 853.918 | 221.29 | 3.7357 | 84 | 0.04376072 | 0.07593099 | 0.6877368
139 | PTX-PVL-co-PAVL | 0 | 32000 | 0.15 | 216.5 | 10.36 | 1.666667 | 0.3073995 | 2.888889 | 0.5 | 853.918 | 221.29 | 3.7357 | 88 | 0.04376072 | 0.07593099 | 0.6988328
139 | PTX-PVL-co-PAVL | 0 | 32000 | 0.15 | 216.5 | 10.36 | 1.666667 | 0.3073995 | 2.888889 | 0.5 | 853.918 | 221.29 | 3.7357 | 91 | 0.04376072 | 0.07593099 | 0.7072494
139 | PTX-PVL-co-PAVL | 0 | 32000 | 0.15 | 216.5 | 10.36 | 1.666667 | 0.3073995 | 2.888889 | 0.5 | 853.918 | 221.29 | 3.7357 | 95 | 0.04376072 | 0.07593099 | 0.7191595
139 | PTX-PVL-co-PAVL | 0 | 32000 | 0.15 | 216.5 | 10.36 | 1.666667 | 0.3073995 | 2.888889 | 0.5 | 853.918 | 221.29 | 3.7357 | 98 | 0.04376072 | 0.07593099 | 0.7275042
139 | PTX-PVL-co-PAVL | 0 | 32000 | 0.15 | 216.5 | 10.36 | 1.666667 | 0.3073995 | 2.888889 | 0.5 | 853.918 | 221.29 | 3.7357 | 102 | 0.04376072 | 0.07593099 | 0.7367584
139 | PTX-PVL-co-PAVL | 0 | 32000 | 0.15 | 216.5 | 10.36 | 1.666667 | 0.3073995 | 2.888889 | 0.5 | 853.918 | 221.29 | 3.7357 | 105 | 0.04376072 | 0.07593099 | 0.7436488
139 | PTX-PVL-co-PAVL | 0 | 32000 | 0.15 | 216.5 | 10.36 | 1.666667 | 0.3073995 | 2.888889 | 0.5 | 853.918 | 221.29 | 3.7357 | 110 | 0.04376072 | 0.07593099 | 0.7559592
139 | PTX-PVL-co-PAVL | 0 | 32000 | 0.15 | 216.5 | 10.36 | 1.666667 | 0.3073995 | 2.888889 | 0.5 | 853.918 | 221.29 | 3.7357 | 112 | 0.04376072 | 0.07593099 | 0.7593279
139 | PTX-PVL-co-PAVL | 0 | 32000 | 0.15 | 216.5 | 10.36 | 1.666667 | 0.3073995 | 2.888889 | 0.5 | 853.918 | 221.29 | 3.7357 | 116 | 0.04376072 | 0.07593099 | 0.767634
139 | PTX-PVL-co-PAVL | 0 | 32000 | 0.15 | 216.5 | 10.36 | 1.666667 | 0.3073995 | 2.888889 | 0.5 | 853.918 | 221.29 | 3.7357 | 119 | 0.04376072 | 0.07593099 | 0.7718802
139 | PTX-PVL-co-PAVL | 0 | 32000 | 0.15 | 216.5 | 10.36 | 1.666667 | 0.3073995 | 2.888889 | 0.5 | 853.918 | 221.29 | 3.7357 | 123 | 0.04376072 | 0.07593099 | 0.780624
139 | PTX-PVL-co-PAVL | 0 | 32000 | 0.15 | 216.5 | 10.36 | 1.666667 | 0.3073995 | 2.888889 | 0.5 | 853.918 | 221.29 | 3.7357 | 126 | 0.04376072 | 0.07593099 | 0.7941721
139 | PTX-PVL-co-PAVL | 0 | 32000 | 0.15 | 216.5 | 10.36 | 1.666667 | 0.3073995 | 2.888889 | 0.5 | 853.918 | 221.29 | 3.7357 | 130 | 0.04376072 | 0.07593099 | 0.7998783
139 | PTX-PVL-co-PAVL | 0 | 32000 | 0.15 | 216.5 | 10.36 | 1.666667 | 0.3073995 | 2.888889 | 0.5 | 853.918 | 221.29 | 3.7357 | 133 | 0.04376072 | 0.07593099 | 0.7952307
139 | PTX-PVL-co-PAVL | 0 | 32000 | 0.15 | 216.5 | 10.36 | 1.666667 | 0.3073995 | 2.888889 | 0.5 | 853.918 | 221.29 | 3.7357 | 138 | 0.04376072 | 0.07593099 | 0.8034841
139 | PTX-PVL-co-PAVL | 0 | 32000 | 0.15 | 216.5 | 10.36 | 1.666667 | 0.3073995 | 2.888889 | 0.5 | 853.918 | 221.29 | 3.7357 | 140 | 0.04376072 | 0.07593099 | 0.8067681
139 | PTX-PVL-co-PAVL | 0 | 32000 | 0.15 | 216.5 | 10.36 | 1.666667 | 0.3073995 | 2.888889 | 0.5 | 853.918 | 221.29 | 3.7357 | 144 | 0.04376072 | 0.07593099 | 0.8114041
139 | PTX-PVL-co-PAVL | 0 | 32000 | 0.15 | 216.5 | 10.36 | 1.666667 | 0.3073995 | 2.888889 | 0.5 | 853.918 | 221.29 | 3.7357 | 147 | 0.04376072 | 0.07593099 | 0.8141393
139 | PTX-PVL-co-PAVL | 0 | 32000 | 0.15 | 216.5 | 10.36 | 1.666667 | 0.3073995 | 2.888889 | 0.5 | 853.918 | 221.29 | 3.7357 | 151 | 0.04376072 | 0.07593099 | 0.8193291
139 | PTX-PVL-co-PAVL | 0 | 32000 | 0.15 | 216.5 | 10.36 | 1.666667 | 0.3073995 | 2.888889 | 0.5 | 853.918 | 221.29 | 3.7357 | 154 | 0.04376072 | 0.07593099 | 0.8224275
139 | PTX-PVL-co-PAVL | 0 | 32000 | 0.15 | 216.5 | 10.36 | 1.666667 | 0.3073995 | 2.888889 | 0.5 | 853.918 | 221.29 | 3.7357 | 158 | 0.04376072 | 0.07593099 | 0.8257768
139 | PTX-PVL-co-PAVL | 0 | 32000 | 0.15 | 216.5 | 10.36 | 1.666667 | 0.3073995 | 2.888889 | 0.5 | 853.918 | 221.29 | 3.7357 | 161 | 0.04376072 | 0.07593099 | 0.8267206
139 | PTX-PVL-co-PAVL | 0 | 32000 | 0.15 | 216.5 | 10.36 | 1.666667 | 0.3073995 | 2.888889 | 0.5 | 853.918 | 221.29 | 3.7357 | 165 | 0.04376072 | 0.07593099 | 0.8287029
139 | PTX-PVL-co-PAVL | 0 | 32000 | 0.15 | 216.5 | 10.36 | 1.666667 | 0.3073995 | 2.888889 | 0.5 | 853.918 | 221.29 | 3.7357 | 168 | 0.04376072 | 0.07593099 | 0.829326
139 | PTX-PVL-co-PAVL | 0 | 32000 | 0.15 | 216.5 | 10.36 | 1.666667 | 0.3073995 | 2.888889 | 0.5 | 853.918 | 221.29 | 3.7357 | 172 | 0.04376072 | 0.07593099 | 0.8295331
139 | PTX-PVL-co-PAVL | 0 | 32000 | 0.15 | 216.5 | 10.36 | 1.666667 | 0.3073995 | 2.888889 | 0.5 | 853.918 | 221.29 | 3.7357 | 175 | 0.04376072 | 0.07593099 | 0.8295717
139 | PTX-PVL-co-PAVL | 0 | 32000 | 0.15 | 216.5 | 10.36 | 1.666667 | 0.3073995 | 2.888889 | 0.5 | 853.918 | 221.29 | 3.7357 | 179 | 0.04376072 | 0.07593099 | 0.8295717
139 | PTX-PVL-co-PAVL | 0 | 32000 | 0.15 | 216.5 | 10.36 | 1.666667 | 0.3073995 | 2.888889 | 0.5 | 853.918 | 221.29 | 3.7357 | 182 | 0.04376072 | 0.07593099 | 0.8295717
139 | PTX-PVL-co-PAVL | 0 | 32000 | 0.15 | 216.5 | 10.36 | 1.666667 | 0.3073995 | 2.888889 | 0.5 | 853.918 | 221.29 | 3.7357 | 190 | 0.04376072 | 0.07593099 | 0.8295717
140 | PTX-PVL-co-PAVL | 0 | 32000 | 0.15 | 216.5 | 10.36 | 1.666667 | 0.2572718 | 2.888889 | 0.5 | 853.918 | 221.29 | 3.7357 | 0 | 0.04770167 | 0.08932487 | 0
140 | PTX-PVL-co-PAVL | 0 | 32000 | 0.15 | 216.5 | 10.36 | 1.666667 | 0.2572718 | 2.888889 | 0.5 | 853.918 | 221.29 | 3.7357 | 0.04166667 | 0.04770167 | 0.08932487 | 0.009604776
140 | PTX-PVL-co-PAVL | 0 | 32000 | 0.15 | 216.5 | 10.36 | 1.666667 | 0.2572718 | 2.888889 | 0.5 | 853.918 | 221.29 | 3.7357 | 0.125 | 0.04770167 | 0.08932487 | 0.02937155
140 | PTX-PVL-co-PAVL | 0 | 32000 | 0.15 | 216.5 | 10.36 | 1.666667 | 0.2572718 | 2.888889 | 0.5 | 853.918 | 221.29 | 3.7357 | 0.2916667 | 0.04770167 | 0.08932487 | 0.05241111
140 | PTX-PVL-co-PAVL | 0 | 32000 | 0.15 | 216.5 | 10.36 | 1.666667 | 0.2572718 | 2.888889 | 0.5 | 853.918 | 221.29 | 3.7357 | 1 | 0.04770167 | 0.08932487 | 0.08940458
140 | PTX-PVL-co-PAVL | 0 | 32000 | 0.15 | 216.5 | 10.36 | 1.666667 | 0.2572718 | 2.888889 | 0.5 | 853.918 | 221.29 | 3.7357 | 2 | 0.04770167 | 0.08932487 | 0.1196911
140 | PTX-PVL-co-PAVL | 0 | 32000 | 0.15 | 216.5 | 10.36 | 1.666667 | 0.2572718 | 2.888889 | 0.5 | 853.918 | 221.29 | 3.7357 | 3 | 0.04770167 | 0.08932487 | 0.1495079
140 | PTX-PVL-co-PAVL | 0 | 32000 | 0.15 | 216.5 | 10.36 | 1.666667 | 0.2572718 | 2.888889 | 0.5 | 853.918 | 221.29 | 3.7357 | 4 | 0.04770167 | 0.08932487 | 0.1709369
140 | PTX-PVL-co-PAVL | 0 | 32000 | 0.15 | 216.5 | 10.36 | 1.666667 | 0.2572718 | 2.888889 | 0.5 | 853.918 | 221.29 | 3.7357 | 5 | 0.04770167 | 0.08932487 | 0.1944374
140 | PTX-PVL-co-PAVL | 0 | 32000 | 0.15 | 216.5 | 10.36 | 1.666667 | 0.2572718 | 2.888889 | 0.5 | 853.918 | 221.29 | 3.7357 | 6 | 0.04770167 | 0.08932487 | 0.2138531
140 | PTX-PVL-co-PAVL | 0 | 32000 | 0.15 | 216.5 | 10.36 | 1.666667 | 0.2572718 | 2.888889 | 0.5 | 853.918 | 221.29 | 3.7357 | 7 | 0.04770167 | 0.08932487 | 0.2379424
140 | PTX-PVL-co-PAVL | 0 | 32000 | 0.15 | 216.5 | 10.36 | 1.666667 | 0.2572718 | 2.888889 | 0.5 | 853.918 | 221.29 | 3.7357 | 11 | 0.04770167 | 0.08932487 | 0.3206377
140 | PTX-PVL-co-PAVL | 0 | 32000 | 0.15 | 216.5 | 10.36 | 1.666667 | 0.2572718 | 2.888889 | 0.5 | 853.918 | 221.29 | 3.7357 | 14 | 0.04770167 | 0.08932487 | 0.3548992
140 | PTX-PVL-co-PAVL | 0 | 32000 | 0.15 | 216.5 | 10.36 | 1.666667 | 0.2572718 | 2.888889 | 0.5 | 853.918 | 221.29 | 3.7357 | 18 | 0.04770167 | 0.08932487 | 0.4019928
140 | PTX-PVL-co-PAVL | 0 | 32000 | 0.15 | 216.5 | 10.36 | 1.666667 | 0.2572718 | 2.888889 | 0.5 | 853.918 | 221.29 | 3.7357 | 21 | 0.04770167 | 0.08932487 | 0.4280194
140 | PTX-PVL-co-PAVL | 0 | 32000 | 0.15 | 216.5 | 10.36 | 1.666667 | 0.2572718 | 2.888889 | 0.5 | 853.918 | 221.29 | 3.7357 | 25 | 0.04770167 | 0.08932487 | 0.4509796
140 | PTX-PVL-co-PAVL | 0 | 32000 | 0.15 | 216.5 | 10.36 | 1.666667 | 0.2572718 | 2.888889 | 0.5 | 853.918 | 221.29 | 3.7357 | 28 | 0.04770167 | 0.08932487 | 0.477048
140 | PTX-PVL-co-PAVL | 0 | 32000 | 0.15 | 216.5 | 10.36 | 1.666667 | 0.2572718 | 2.888889 | 0.5 | 853.918 | 221.29 | 3.7357 | 32 | 0.04770167 | 0.08932487 | 0.5093683
140 | PTX-PVL-co-PAVL | 0 | 32000 | 0.15 | 216.5 | 10.36 | 1.666667 | 0.2572718 | 2.888889 | 0.5 | 853.918 | 221.29 | 3.7357 | 35 | 0.04770167 | 0.08932487 | 0.5290844
140 | PTX-PVL-co-PAVL | 0 | 32000 | 0.15 | 216.5 | 10.36 | 1.666667 | 0.2572718 | 2.888889 | 0.5 | 853.918 | 221.29 | 3.7357 | 39 | 0.04770167 | 0.08932487 | 0.553508
140 | PTX-PVL-co-PAVL | 0 | 32000 | 0.15 | 216.5 | 10.36 | 1.666667 | 0.2572718 | 2.888889 | 0.5 | 853.918 | 221.29 | 3.7357 | 42 | 0.04770167 | 0.08932487 | 0.5688211
140 | PTX-PVL-co-PAVL | 0 | 32000 | 0.15 | 216.5 | 10.36 | 1.666667 | 0.2572718 | 2.888889 | 0.5 | 853.918 | 221.29 | 3.7357 | 46 | 0.04770167 | 0.08932487 | 0.5876146
140 | PTX-PVL-co-PAVL | 0 | 32000 | 0.15 | 216.5 | 10.36 | 1.666667 | 0.2572718 | 2.888889 | 0.5 | 853.918 | 221.29 | 3.7357 | 49 | 0.04770167 | 0.08932487 | 0.5978071
140 | PTX-PVL-co-PAVL | 0 | 32000 | 0.15 | 216.5 | 10.36 | 1.666667 | 0.2572718 | 2.888889 | 0.5 | 853.918 | 221.29 | 3.7357 | 53 | 0.04770167 | 0.08932487 | 0.6166692
140 | PTX-PVL-co-PAVL | 0 | 32000 | 0.15 | 216.5 | 10.36 | 1.666667 | 0.2572718 | 2.888889 | 0.5 | 853.918 | 221.29 | 3.7357 | 56 | 0.04770167 | 0.08932487 | 0.6298644
140 | PTX-PVL-co-PAVL | 0 | 32000 | 0.15 | 216.5 | 10.36 | 1.666667 | 0.2572718 | 2.888889 | 0.5 | 853.918 | 221.29 | 3.7357 | 60 | 0.04770167 | 0.08932487 | 0.6467238
140 | PTX-PVL-co-PAVL | 0 | 32000 | 0.15 | 216.5 | 10.36 | 1.666667 | 0.2572718 | 2.888889 | 0.5 | 853.918 | 221.29 | 3.7357 | 63 | 0.04770167 | 0.08932487 | 0.6575621
140 | PTX-PVL-co-PAVL | 0 | 32000 | 0.15 | 216.5 | 10.36 | 1.666667 | 0.2572718 | 2.888889 | 0.5 | 853.918 | 221.29 | 3.7357 | 67 | 0.04770167 | 0.08932487 | 0.6760465
140 | PTX-PVL-co-PAVL | 0 | 32000 | 0.15 | 216.5 | 10.36 | 1.666667 | 0.2572718 | 2.888889 | 0.5 | 853.918 | 221.29 | 3.7357 | 70 | 0.04770167 | 0.08932487 | 0.6871092
140 | PTX-PVL-co-PAVL | 0 | 32000 | 0.15 | 216.5 | 10.36 | 1.666667 | 0.2572718 | 2.888889 | 0.5 | 853.918 | 221.29 | 3.7357 | 74 | 0.04770167 | 0.08932487 | 0.6990656
140 | PTX-PVL-co-PAVL | 0 | 32000 | 0.15 | 216.5 | 10.36 | 1.666667 | 0.2572718 | 2.888889 | 0.5 | 853.918 | 221.29 | 3.7357 | 77 | 0.04770167 | 0.08932487 | 0.7073789
140 | PTX-PVL-co-PAVL | 0 | 32000 | 0.15 | 216.5 | 10.36 | 1.666667 | 0.2572718 | 2.888889 | 0.5 | 853.918 | 221.29 | 3.7357 | 81 | 0.04770167 | 0.08932487 | 0.7215614
140 | PTX-PVL-co-PAVL | 0 | 32000 | 0.15 | 216.5 | 10.36 | 1.666667 | 0.2572718 | 2.888889 | 0.5 | 853.918 | 221.29 | 3.7357 | 84 | 0.04770167 | 0.08932487 | 0.7312984
140 | PTX-PVL-co-PAVL | 0 | 32000 | 0.15 | 216.5 | 10.36 | 1.666667 | 0.2572718 | 2.888889 | 0.5 | 853.918 | 221.29 | 3.7357 | 88 | 0.04770167 | 0.08932487 | 0.7423506
140 | PTX-PVL-co-PAVL | 0 | 32000 | 0.15 | 216.5 | 10.36 | 1.666667 | 0.2572718 | 2.888889 | 0.5 | 853.918 | 221.29 | 3.7357 | 91 | 0.04770167 | 0.08932487 | 0.7504241
140 | PTX-PVL-co-PAVL | 0 | 32000 | 0.15 | 216.5 | 10.36 | 1.666667 | 0.2572718 | 2.888889 | 0.5 | 853.918 | 221.29 | 3.7357 | 95 | 0.04770167 | 0.08932487 | 0.7620192
140 | PTX-PVL-co-PAVL | 0 | 32000 | 0.15 | 216.5 | 10.36 | 1.666667 | 0.2572718 | 2.888889 | 0.5 | 853.918 | 221.29 | 3.7357 | 98 | 0.04770167 | 0.08932487 | 0.7699639
140 | PTX-PVL-co-PAVL | 0 | 32000 | 0.15 | 216.5 | 10.36 | 1.666667 | 0.2572718 | 2.888889 | 0.5 | 853.918 | 221.29 | 3.7357 | 102 | 0.04770167 | 0.08932487 | 0.7787179
140 | PTX-PVL-co-PAVL | 0 | 32000 | 0.15 | 216.5 | 10.36 | 1.666667 | 0.2572718 | 2.888889 | 0.5 | 853.918 | 221.29 | 3.7357 | 105 | 0.04770167 | 0.08932487 | 0.7846398
140 | PTX-PVL-co-PAVL | 0 | 32000 | 0.15 | 216.5 | 10.36 | 1.666667 | 0.2572718 | 2.888889 | 0.5 | 853.918 | 221.29 | 3.7357 | 110 | 0.04770167 | 0.08932487 | 0.7951763
140 | PTX-PVL-co-PAVL | 0 | 32000 | 0.15 | 216.5 | 10.36 | 1.666667 | 0.2572718 | 2.888889 | 0.5 | 853.918 | 221.29 | 3.7357 | 112 | 0.04770167 | 0.08932487 | 0.79927
140 | PTX-PVL-co-PAVL | 0 | 32000 | 0.15 | 216.5 | 10.36 | 1.666667 | 0.2572718 | 2.888889 | 0.5 | 853.918 | 221.29 | 3.7357 | 116 | 0.04770167 | 0.08932487 | 0.8063919
140 | PTX-PVL-co-PAVL | 0 | 32000 | 0.15 | 216.5 | 10.36 | 1.666667 | 0.2572718 | 2.888889 | 0.5 | 853.918 | 221.29 | 3.7357 | 119 | 0.04770167 | 0.08932487 | 0.810289
140 | PTX-PVL-co-PAVL | 0 | 32000 | 0.15 | 216.5 | 10.36 | 1.666667 | 0.2572718 | 2.888889 | 0.5 | 853.918 | 221.29 | 3.7357 | 123 | 0.04770167 | 0.08932487 | 0.8149514
140 | PTX-PVL-co-PAVL | 0 | 32000 | 0.15 | 216.5 | 10.36 | 1.666667 | 0.2572718 | 2.888889 | 0.5 | 853.918 | 221.29 | 3.7357 | 126 | 0.04770167 | 0.08932487 | 0.8256107
140 | PTX-PVL-co-PAVL | 0 | 32000 | 0.15 | 216.5 | 10.36 | 1.666667 | 0.2572718 | 2.888889 | 0.5 | 853.918 | 221.29 | 3.7357 | 130 | 0.04770167 | 0.08932487 | 0.8308192
140 | PTX-PVL-co-PAVL | 0 | 32000 | 0.15 | 216.5 | 10.36 | 1.666667 | 0.2572718 | 2.888889 | 0.5 | 853.918 | 221.29 | 3.7357 | 133 | 0.04770167 | 0.08932487 | 0.8343816
140 | PTX-PVL-co-PAVL | 0 | 32000 | 0.15 | 216.5 | 10.36 | 1.666667 | 0.2572718 | 2.888889 | 0.5 | 853.918 | 221.29 | 3.7357 | 138 | 0.04770167 | 0.08932487 | 0.8413165
140 | PTX-PVL-co-PAVL | 0 | 32000 | 0.15 | 216.5 | 10.36 | 1.666667 | 0.2572718 | 2.888889 | 0.5 | 853.918 | 221.29 | 3.7357 | 140 | 0.04770167 | 0.08932487 | 0.8434313
140 | PTX-PVL-co-PAVL | 0 | 32000 | 0.15 | 216.5 | 10.36 | 1.666667 | 0.2572718 | 2.888889 | 0.5 | 853.918 | 221.29 | 3.7357 | 144 | 0.04770167 | 0.08932487 | 0.8465824
140 | PTX-PVL-co-PAVL | 0 | 32000 | 0.15 | 216.5 | 10.36 | 1.666667 | 0.2572718 | 2.888889 | 0.5 | 853.918 | 221.29 | 3.7357 | 147 | 0.04770167 | 0.08932487 | 0.8482967
140 | PTX-PVL-co-PAVL | 0 | 32000 | 0.15 | 216.5 | 10.36 | 1.666667 | 0.2572718 | 2.888889 | 0.5 | 853.918 | 221.29 | 3.7357 | 151 | 0.04770167 | 0.08932487 | 0.8512042
140 | PTX-PVL-co-PAVL | 0 | 32000 | 0.15 | 216.5 | 10.36 | 1.666667 | 0.2572718 | 2.888889 | 0.5 | 853.918 | 221.29 | 3.7357 | 154 | 0.04770167 | 0.08932487 | 0.852634
140 | PTX-PVL-co-PAVL | 0 | 32000 | 0.15 | 216.5 | 10.36 | 1.666667 | 0.2572718 | 2.888889 | 0.5 | 853.918 | 221.29 | 3.7357 | 158 | 0.04770167 | 0.08932487 | 0.8537773
140 | PTX-PVL-co-PAVL | 0 | 32000 | 0.15 | 216.5 | 10.36 | 1.666667 | 0.2572718 | 2.888889 | 0.5 | 853.918 | 221.29 | 3.7357 | 161 | 0.04770167 | 0.08932487 | 0.8536923
140 | PTX-PVL-co-PAVL | 0 | 32000 | 0.15 | 216.5 | 10.36 | 1.666667 | 0.2572718 | 2.888889 | 0.5 | 853.918 | 221.29 | 3.7357 | 165 | 0.04770167 | 0.08932487 | 0.8536923
140 | PTX-PVL-co-PAVL | 0 | 32000 | 0.15 | 216.5 | 10.36 | 1.666667 | 0.2572718 | 2.888889 | 0.5 | 853.918 | 221.29 | 3.7357 | 168 | 0.04770167 | 0.08932487 | 0.8536923
140 | PTX-PVL-co-PAVL | 0 | 32000 | 0.15 | 216.5 | 10.36 | 1.666667 | 0.2572718 | 2.888889 | 0.5 | 853.918 | 221.29 | 3.7357 | 172 | 0.04770167 | 0.08932487 | 0.8536923
140 | PTX-PVL-co-PAVL | 0 | 32000 | 0.15 | 216.5 | 10.36 | 1.666667 | 0.2572718 | 2.888889 | 0.5 | 853.918 | 221.29 | 3.7357 | 175 | 0.04770167 | 0.08932487 | 0.8536923
140 | PTX-PVL-co-PAVL | 0 | 32000 | 0.15 | 216.5 | 10.36 | 1.666667 | 0.2572718 | 2.888889 | 0.5 | 853.918 | 221.29 | 3.7357 | 179 | 0.04770167 | 0.08932487 | 0.8536923
140 | PTX-PVL-co-PAVL | 0 | 32000 | 0.15 | 216.5 | 10.36 | 1.666667 | 0.2572718 | 2.888889 | 0.5 | 853.918 | 221.29 | 3.7357 | 182 | 0.04770167 | 0.08932487 | 0.8536923
140 | PTX-PVL-co-PAVL | 0 | 32000 | 0.15 | 216.5 | 10.36 | 1.666667 | 0.2572718 | 2.888889 | 0.5 | 853.918 | 221.29 | 3.7357 | 190 | 0.04770167 | 0.08932487 | 0.8536923
141 | PTX-PVL-co-PAVL | 0 | 32000 | 0.15 | 216.5 | 10.36 | 2.5 | 0.3368445 | 2.888889 | 0.5 | 853.918 | 221.29 | 3.7357 | 0 | 0.03350737 | 0.06142216 | 0
141 | PTX-PVL-co-PAVL | 0 | 32000 | 0.15 | 216.5 | 10.36 | 2.5 | 0.3368445 | 2.888889 | 0.5 | 853.918 | 221.29 | 3.7357 | 0.04166667 | 0.03350737 | 0.06142216 | 0.01218455
141 | PTX-PVL-co-PAVL | 0 | 32000 | 0.15 | 216.5 | 10.36 | 2.5 | 0.3368445 | 2.888889 | 0.5 | 853.918 | 221.29 | 3.7357 | 0.125 | 0.03350737 | 0.06142216 | 0.0253893
141 | PTX-PVL-co-PAVL | 0 | 32000 | 0.15 | 216.5 | 10.36 | 2.5 | 0.3368445 | 2.888889 | 0.5 | 853.918 | 221.29 | 3.7357 | 0.2916667 | 0.03350737 | 0.06142216 | 0.03421632
141 | PTX-PVL-co-PAVL | 0 | 32000 | 0.15 | 216.5 | 10.36 | 2.5 | 0.3368445 | 2.888889 | 0.5 | 853.918 | 221.29 | 3.7357 | 1 | 0.03350737 | 0.06142216 | 0.0616075
141 | PTX-PVL-co-PAVL | 0 | 32000 | 0.15 | 216.5 | 10.36 | 2.5 | 0.3368445 | 2.888889 | 0.5 | 853.918 | 221.29 | 3.7357 | 2 | 0.03350737 | 0.06142216 | 0.09222835
141 | PTX-PVL-co-PAVL | 0 | 32000 | 0.15 | 216.5 | 10.36 | 2.5 | 0.3368445 | 2.888889 | 0.5 | 853.918 | 221.29 | 3.7357 | 3 | 0.03350737 | 0.06142216 | 0.1208094
141 | PTX-PVL-co-PAVL | 0 | 32000 | 0.15 | 216.5 | 10.36 | 2.5 | 0.3368445 | 2.888889 | 0.5 | 853.918 | 221.29 | 3.7357 | 4 | 0.03350737 | 0.06142216 | 0.1377888
141 | PTX-PVL-co-PAVL | 0 | 32000 | 0.15 | 216.5 | 10.36 | 2.5 | 0.3368445 | 2.888889 | 0.5 | 853.918 | 221.29 | 3.7357 | 5 | 0.03350737 | 0.06142216 | 0.1565108
141 | PTX-PVL-co-PAVL | 0 | 32000 | 0.15 | 216.5 | 10.36 | 2.5 | 0.3368445 | 2.888889 | 0.5 | 853.918 | 221.29 | 3.7357 | 6 | 0.03350737 | 0.06142216 | 0.1682666
141 | PTX-PVL-co-PAVL | 0 | 32000 | 0.15 | 216.5 | 10.36 | 2.5 | 0.3368445 | 2.888889 | 0.5 | 853.918 | 221.29 | 3.7357 | 7 | 0.03350737 | 0.06142216 | 0.1977269
141 | PTX-PVL-co-PAVL | 0 | 32000 | 0.15 | 216.5 | 10.36 | 2.5 | 0.3368445 | 2.888889 | 0.5 | 853.918 | 221.29 | 3.7357 | 11 | 0.03350737 | 0.06142216 | 0.2713239
141 | PTX-PVL-co-PAVL | 0 | 32000 | 0.15 | 216.5 | 10.36 | 2.5 | 0.3368445 | 2.888889 | 0.5 | 853.918 | 221.29 | 3.7357 | 14 | 0.03350737 | 0.06142216 | 0.3128459
141 | PTX-PVL-co-PAVL | 0 | 32000 | 0.15 | 216.5 | 10.36 | 2.5 | 0.3368445 | 2.888889 | 0.5 | 853.918 | 221.29 | 3.7357 | 18 | 0.03350737 | 0.06142216 | 0.3570382
141 | PTX-PVL-co-PAVL | 0 | 32000 | 0.15 | 216.5 | 10.36 | 2.5 | 0.3368445 | 2.888889 | 0.5 | 853.918 | 221.29 | 3.7357 | 21 | 0.03350737 | 0.06142216 | 0.3788356
141 | PTX-PVL-co-PAVL | 0 | 32000 | 0.15 | 216.5 | 10.36 | 2.5 | 0.3368445 | 2.888889 | 0.5 | 853.918 | 221.29 | 3.7357 | 25 | 0.03350737 | 0.06142216 | 0.4126525
141 | PTX-PVL-co-PAVL | 0 | 32000 | 0.15 | 216.5 | 10.36 | 2.5 | 0.3368445 | 2.888889 | 0.5 | 853.918 | 221.29 | 3.7357 | 28 | 0.03350737 | 0.06142216 | 0.4305678
141 | PTX-PVL-co-PAVL | 0 | 32000 | 0.15 | 216.5 | 10.36 | 2.5 | 0.3368445 | 2.888889 | 0.5 | 853.918 | 221.29 | 3.7357 | 32 | 0.03350737 | 0.06142216 | 0.4589529
141 | PTX-PVL-co-PAVL | 0 | 32000 | 0.15 | 216.5 | 10.36 | 2.5 | 0.3368445 | 2.888889 | 0.5 | 853.918 | 221.29 | 3.7357 | 35 | 0.03350737 | 0.06142216 | 0.4768844
141 | PTX-PVL-co-PAVL | 0 | 32000 | 0.15 | 216.5 | 10.36 | 2.5 | 0.3368445 | 2.888889 | 0.5 | 853.918 | 221.29 | 3.7357 | 39 | 0.03350737 | 0.06142216 | 0.4974035
141 | PTX-PVL-co-PAVL | 0 | 32000 | 0.15 | 216.5 | 10.36 | 2.5 | 0.3368445 | 2.888889 | 0.5 | 853.918 | 221.29 | 3.7357 | 42 | 0.03350737 | 0.06142216 | 0.5111111
141 | PTX-PVL-co-PAVL | 0 | 32000 | 0.15 | 216.5 | 10.36 | 2.5 | 0.3368445 | 2.888889 | 0.5 | 853.918 | 221.29 | 3.7357 | 46 | 0.03350737 | 0.06142216 | 0.5286466
141 | PTX-PVL-co-PAVL | 0 | 32000 | 0.15 | 216.5 | 10.36 | 2.5 | 0.3368445 | 2.888889 | 0.5 | 853.918 | 221.29 | 3.7357 | 49 | 0.03350737 | 0.06142216 | 0.5382768
141 | PTX-PVL-co-PAVL | 0 | 32000 | 0.15 | 216.5 | 10.36 | 2.5 | 0.3368445 | 2.888889 | 0.5 | 853.918 | 221.29 | 3.7357 | 53 | 0.03350737 | 0.06142216 | 0.5588859
141 | PTX-PVL-co-PAVL | 0 | 32000 | 0.15 | 216.5 | 10.36 | 2.5 | 0.3368445 | 2.888889 | 0.5 | 853.918 | 221.29 | 3.7357 | 56 | 0.03350737 | 0.06142216 | 0.57042
141 | PTX-PVL-co-PAVL | 0 | 32000 | 0.15 | 216.5 | 10.36 | 2.5 | 0.3368445 | 2.888889 | 0.5 | 853.918 | 221.29 | 3.7357 | 60 | 0.03350737 | 0.06142216 | 0.5864084
141 | PTX-PVL-co-PAVL | 0 | 32000 | 0.15 | 216.5 | 10.36 | 2.5 | 0.3368445 | 2.888889 | 0.5 | 853.918 | 221.29 | 3.7357 | 63 | 0.03350737 | 0.06142216 | 0.5949034
141 | PTX-PVL-co-PAVL | 0 | 32000 | 0.15 | 216.5 | 10.36 | 2.5 | 0.3368445 | 2.888889 | 0.5 | 853.918 | 221.29 | 3.7357 | 67 | 0.03350737 | 0.06142216 | 0.611308
141 | PTX-PVL-co-PAVL | 0 | 32000 | 0.15 | 216.5 | 10.36 | 2.5 | 0.3368445 | 2.888889 | 0.5 | 853.918 | 221.29 | 3.7357 | 70 | 0.03350737 | 0.06142216 | 0.6212019
141 | PTX-PVL-co-PAVL | 0 | 32000 | 0.15 | 216.5 | 10.36 | 2.5 | 0.3368445 | 2.888889 | 0.5 | 853.918 | 221.29 | 3.7357 | 74 | 0.03350737 | 0.06142216 | 0.6322237
141 | PTX-PVL-co-PAVL | 0 | 32000 | 0.15 | 216.5 | 10.36 | 2.5 | 0.3368445 | 2.888889 | 0.5 | 853.918 | 221.29 | 3.7357 | 77 | 0.03350737 | 0.06142216 | 0.6399047
141 | PTX-PVL-co-PAVL | 0 | 32000 | 0.15 | 216.5 | 10.36 | 2.5 | 0.3368445 | 2.888889 | 0.5 | 853.918 | 221.29 | 3.7357 | 81 | 0.03350737 | 0.06142216 | 0.6534945
141 | PTX-PVL-co-PAVL | 0 | 32000 | 0.15 | 216.5 | 10.36 | 2.5 | 0.3368445 | 2.888889 | 0.5 | 853.918 | 221.29 | 3.7357 | 84 | 0.03350737 | 0.06142216 | 0.6622824
141 | PTX-PVL-co-PAVL | 0 | 32000 | 0.15 | 216.5 | 10.36 | 2.5 | 0.3368445 | 2.888889 | 0.5 | 853.918 | 221.29 | 3.7357 | 88 | 0.03350737 | 0.06142216 | 0.6729959
141 | PTX-PVL-co-PAVL | 0 | 32000 | 0.15 | 216.5 | 10.36 | 2.5 | 0.3368445 | 2.888889 | 0.5 | 853.918 | 221.29 | 3.7357 | 91 | 0.03350737 | 0.06142216 | 0.6806349
141 | PTX-PVL-co-PAVL | 0 | 32000 | 0.15 | 216.5 | 10.36 | 2.5 | 0.3368445 | 2.888889 | 0.5 | 853.918 | 221.29 | 3.7357 | 95 | 0.03350737 | 0.06142216 | 0.6913537
141 | PTX-PVL-co-PAVL | 0 | 32000 | 0.15 | 216.5 | 10.36 | 2.5 | 0.3368445 | 2.888889 | 0.5 | 853.918 | 221.29 | 3.7357 | 98 | 0.03350737 | 0.06142216 | 0.6991752
141 | PTX-PVL-co-PAVL | 0 | 32000 | 0.15 | 216.5 | 10.36 | 2.5 | 0.3368445 | 2.888889 | 0.5 | 853.918 | 221.29 | 3.7357 | 102 | 0.03350737 | 0.06142216 | 0.7067769
141 | PTX-PVL-co-PAVL | 0 | 32000 | 0.15 | 216.5 | 10.36 | 2.5 | 0.3368445 | 2.888889 | 0.5 | 853.918 | 221.29 | 3.7357 | 105 | 0.03350737 | 0.06142216 | 0.7134931
141 | PTX-PVL-co-PAVL | 0 | 32000 | 0.15 | 216.5 | 10.36 | 2.5 | 0.3368445 | 2.888889 | 0.5 | 853.918 | 221.29 | 3.7357 | 110 | 0.03350737 | 0.06142216 | 0.7261721
141 | PTX-PVL-co-PAVL | 0 | 32000 | 0.15 | 216.5 | 10.36 | 2.5 | 0.3368445 | 2.888889 | 0.5 | 853.918 | 221.29 | 3.7357 | 112 | 0.03350737 | 0.06142216 | 0.7302241
141 | PTX-PVL-co-PAVL | 0 | 32000 | 0.15 | 216.5 | 10.36 | 2.5 | 0.3368445 | 2.888889 | 0.5 | 853.918 | 221.29 | 3.7357 | 116 | 0.03350737 | 0.06142216 | 0.7380536
141 | PTX-PVL-co-PAVL | 0 | 32000 | 0.15 | 216.5 | 10.36 | 2.5 | 0.3368445 | 2.888889 | 0.5 | 853.918 | 221.29 | 3.7357 | 119 | 0.03350737 | 0.06142216 | 0.7429866
141 | PTX-PVL-co-PAVL | 0 | 32000 | 0.15 | 216.5 | 10.36 | 2.5 | 0.3368445 | 2.888889 | 0.5 | 853.918 | 221.29 | 3.7357 | 123 | 0.03350737 | 0.06142216 | 0.7518217
141 | PTX-PVL-co-PAVL | 0 | 32000 | 0.15 | 216.5 | 10.36 | 2.5 | 0.3368445 | 2.888889 | 0.5 | 853.918 | 221.29 | 3.7357 | 126 | 0.03350737 | 0.06142216 | 0.7656453
141 | PTX-PVL-co-PAVL | 0 | 32000 | 0.15 | 216.5 | 10.36 | 2.5 | 0.3368445 | 2.888889 | 0.5 | 853.918 | 221.29 | 3.7357 | 130 | 0.03350737 | 0.06142216 | 0.771636
141 | PTX-PVL-co-PAVL | 0 | 32000 | 0.15 | 216.5 | 10.36 | 2.5 | 0.3368445 | 2.888889 | 0.5 | 853.918 | 221.29 | 3.7357 | 133 | 0.03350737 | 0.06142216 | 0.7761431
141 | PTX-PVL-co-PAVL | 0 | 32000 | 0.15 | 216.5 | 10.36 | 2.5 | 0.3368445 | 2.888889 | 0.5 | 853.918 | 221.29 | 3.7357 | 138 | 0.03350737 | 0.06142216 | 0.7854382
141 | PTX-PVL-co-PAVL | 0 | 32000 | 0.15 | 216.5 | 10.36 | 2.5 | 0.3368445 | 2.888889 | 0.5 | 853.918 | 221.29 | 3.7357 | 140 | 0.03350737 | 0.06142216 | 0.7882069
141 | PTX-PVL-co-PAVL | 0 | 32000 | 0.15 | 216.5 | 10.36 | 2.5 | 0.3368445 | 2.888889 | 0.5 | 853.918 | 221.29 | 3.7357 | 144 | 0.03350737 | 0.06142216 | 0.7934039
141 | PTX-PVL-co-PAVL | 0 | 32000 | 0.15 | 216.5 | 10.36 | 2.5 | 0.3368445 | 2.888889 | 0.5 | 853.918 | 221.29 | 3.7357 | 147 | 0.03350737 | 0.06142216 | 0.7967924
141 | PTX-PVL-co-PAVL | 0 | 32000 | 0.15 | 216.5 | 10.36 | 2.5 | 0.3368445 | 2.888889 | 0.5 | 853.918 | 221.29 | 3.7357 | 151 | 0.03350737 | 0.06142216 | 0.8028476
141 | PTX-PVL-co-PAVL | 0 | 32000 | 0.15 | 216.5 | 10.36 | 2.5 | 0.3368445 | 2.888889 | 0.5 | 853.918 | 221.29 | 3.7357 | 154 | 0.03350737 | 0.06142216 | 0.807026
141 | PTX-PVL-co-PAVL | 0 | 32000 | 0.15 | 216.5 | 10.36 | 2.5 | 0.3368445 | 2.888889 | 0.5 | 853.918 | 221.29 | 3.7357 | 158 | 0.03350737 | 0.06142216 | 0.8132369
141 | PTX-PVL-co-PAVL | 0 | 32000 | 0.15 | 216.5 | 10.36 | 2.5 | 0.3368445 | 2.888889 | 0.5 | 853.918 | 221.29 | 3.7357 | 161 | 0.03350737 | 0.06142216 | 0.8174126
141 | PTX-PVL-co-PAVL | 0 | 32000 | 0.15 | 216.5 | 10.36 | 2.5 | 0.3368445 | 2.888889 | 0.5 | 853.918 | 221.29 | 3.7357 | 165 | 0.03350737 | 0.06142216 | 0.8228038
141 | PTX-PVL-co-PAVL | 0 | 32000 | 0.15 | 216.5 | 10.36 | 2.5 | 0.3368445 | 2.888889 | 0.5 | 853.918 | 221.29 | 3.7357 | 168 | 0.03350737 | 0.06142216 | 0.8253522
141 | PTX-PVL-co-PAVL | 0 | 32000 | 0.15 | 216.5 | 10.36 | 2.5 | 0.3368445 | 2.888889 | 0.5 | 853.918 | 221.29 | 3.7357 | 172 | 0.03350737 | 0.06142216 | 0.8290358
141 | PTX-PVL-co-PAVL | 0 | 32000 | 0.15 | 216.5 | 10.36 | 2.5 | 0.3368445 | 2.888889 | 0.5 | 853.918 | 221.29 | 3.7357 | 175 | 0.03350737 | 0.06142216 | 0.8313376
141 | PTX-PVL-co-PAVL | 0 | 32000 | 0.15 | 216.5 | 10.36 | 2.5 | 0.3368445 | 2.888889 | 0.5 | 853.918 | 221.29 | 3.7357 | 179 | 0.03350737 | 0.06142216 | 0.8333708
141 | PTX-PVL-co-PAVL | 0 | 32000 | 0.15 | 216.5 | 10.36 | 2.5 | 0.3368445 | 2.888889 | 0.5 | 853.918 | 221.29 | 3.7357 | 182 | 0.03350737 | 0.06142216 | 0.8341067
141 | PTX-PVL-co-PAVL | 0 | 32000 | 0.15 | 216.5 | 10.36 | 2.5 | 0.3368445 | 2.888889 | 0.5 | 853.918 | 221.29 | 3.7357 | 190 | 0.03350737 | 0.06142216 | 0.8346179
142 | PTX-PVL-co-PAVL | 0 | 32000 | 0.15 | 216.5 | 10.36 | 2.5 | 0.348532 | 2.888889 | 0.5 | 853.918 | 221.29 | 3.7357 | 0 | 0.01640064 | 0.05502204 | 0
142 | PTX-PVL-co-PAVL | 0 | 32000 | 0.15 | 216.5 | 10.36 | 2.5 | 0.348532 | 2.888889 | 0.5 | 853.918 | 221.29 | 3.7357 | 0.04166667 | 0.01640064 | 0.05502204 | 0.002259315
142 | PTX-PVL-co-PAVL | 0 | 32000 | 0.15 | 216.5 | 10.36 | 2.5 | 0.348532 | 2.888889 | 0.5 | 853.918 | 221.29 | 3.7357 | 0.125 | 0.01640064 | 0.05502204 | 0.007972793
142 | PTX-PVL-co-PAVL | 0 | 32000 | 0.15 | 216.5 | 10.36 | 2.5 | 0.348532 | 2.888889 | 0.5 | 853.918 | 221.29 | 3.7357 | 0.2916667 | 0.01640064 | 0.05502204 | 0.01921306
142 | PTX-PVL-co-PAVL | 0 | 32000 | 0.15 | 216.5 | 10.36 | 2.5 | 0.348532 | 2.888889 | 0.5 | 853.918 | 221.29 | 3.7357 | 1 | 0.01640064 | 0.05502204 | 0.05500946
142 | PTX-PVL-co-PAVL | 0 | 32000 | 0.15 | 216.5 | 10.36 | 2.5 | 0.348532 | 2.888889 | 0.5 | 853.918 | 221.29 | 3.7357 | 2 | 0.01640064 | 0.05502204 | 0.1011059
142 | PTX-PVL-co-PAVL | 0 | 32000 | 0.15 | 216.5 | 10.36 | 2.5 | 0.348532 | 2.888889 | 0.5 | 853.918 | 221.29 | 3.7357 | 3 | 0.01640064 | 0.05502204 | 0.1316504
142 | PTX-PVL-co-PAVL | 0 | 32000 | 0.15 | 216.5 | 10.36 | 2.5 | 0.348532 | 2.888889 | 0.5 | 853.918 | 221.29 | 3.7357 | 4 | 0.01640064 | 0.05502204 | 0.153162
142 | PTX-PVL-co-PAVL | 0 | 32000 | 0.15 | 216.5 | 10.36 | 2.5 | 0.348532 | 2.888889 | 0.5 | 853.918 | 221.29 | 3.7357 | 5 | 0.01640064 | 0.05502204 | 0.174879
142 | PTX-PVL-co-PAVL | 0 | 32000 | 0.15 | 216.5 | 10.36 | 2.5 | 0.348532 | 2.888889 | 0.5 | 853.918 | 221.29 | 3.7357 | 6 | 0.01640064 | 0.05502204 | 0.1918444
142 | PTX-PVL-co-PAVL | 0 | 32000 | 0.15 | 216.5 | 10.36 | 2.5 | 0.348532 | 2.888889 | 0.5 | 853.918 | 221.29 | 3.7357 | 7 | 0.01640064 | 0.05502204 | 0.213839
142 | PTX-PVL-co-PAVL | 0 | 32000 | 0.15 | 216.5 | 10.36 | 2.5 | 0.348532 | 2.888889 | 0.5 | 853.918 | 221.29 | 3.7357 | 11 | 0.01640064 | 0.05502204 | 0.2550744
142 | PTX-PVL-co-PAVL | 0 | 32000 | 0.15 | 216.5 | 10.36 | 2.5 | 0.348532 | 2.888889 | 0.5 | 853.918 | 221.29 | 3.7357 | 14 | 0.01640064 | 0.05502204 | 0.3006664
142 | PTX-PVL-co-PAVL | 0 | 32000 | 0.15 | 216.5 | 10.36 | 2.5 | 0.348532 | 2.888889 | 0.5 | 853.918 | 221.29 | 3.7357 | 18 | 0.01640064 | 0.05502204 | 0.3470787
142 | PTX-PVL-co-PAVL | 0 | 32000 | 0.15 | 216.5 | 10.36 | 2.5 | 0.348532 | 2.888889 | 0.5 | 853.918 | 221.29 | 3.7357 | 21 | 0.01640064 | 0.05502204 | 0.3711539
142 | PTX-PVL-co-PAVL | 0 | 32000 | 0.15 | 216.5 | 10.36 | 2.5 | 0.348532 | 2.888889 | 0.5 | 853.918 | 221.29 | 3.7357 | 25 | 0.01640064 | 0.05502204 | 0.4045603
142 | PTX-PVL-co-PAVL | 0 | 32000 | 0.15 | 216.5 | 10.36 | 2.5 | 0.348532 | 2.888889 | 0.5 | 853.918 | 221.29 | 3.7357 | 28 | 0.01640064 | 0.05502204 | 0.4240132
142 | PTX-PVL-co-PAVL | 0 | 32000 | 0.15 | 216.5 | 10.36 | 2.5 | 0.348532 | 2.888889 | 0.5 | 853.918 | 221.29 | 3.7357 | 32 | 0.01640064 | 0.05502204 | 0.4537636
142 | PTX-PVL-co-PAVL | 0 | 32000 | 0.15 | 216.5 | 10.36 | 2.5 | 0.348532 | 2.888889 | 0.5 | 853.918 | 221.29 | 3.7357 | 35 | 0.01640064 | 0.05502204 | 0.4723947
142 | PTX-PVL-co-PAVL | 0 | 32000 | 0.15 | 216.5 | 10.36 | 2.5 | 0.348532 | 2.888889 | 0.5 | 853.918 | 221.29 | 3.7357 | 39 | 0.01640064 | 0.05502204 | 0.4972673
142 | PTX-PVL-co-PAVL | 0 | 32000 | 0.15 | 216.5 | 10.36 | 2.5 | 0.348532 | 2.888889 | 0.5 | 853.918 | 221.29 | 3.7357 | 42 | 0.01640064 | 0.05502204 | 0.5112849
142 | PTX-PVL-co-PAVL | 0 | 32000 | 0.15 | 216.5 | 10.36 | 2.5 | 0.348532 | 2.888889 | 0.5 | 853.918 | 221.29 | 3.7357 | 46 | 0.01640064 | 0.05502204 | 0.5303336
142 | PTX-PVL-co-PAVL | 0 | 32000 | 0.15 | 216.5 | 10.36 | 2.5 | 0.348532 | 2.888889 | 0.5 | 853.918 | 221.29 | 3.7357 | 49 | 0.01640064 | 0.05502204 | 0.5408634
142 | PTX-PVL-co-PAVL | 0 | 32000 | 0.15 | 216.5 | 10.36 | 2.5 | 0.348532 | 2.888889 | 0.5 | 853.918 | 221.29 | 3.7357 | 53 | 0.01640064 | 0.05502204 | 0.5599387
142 | PTX-PVL-co-PAVL | 0 | 32000 | 0.15 | 216.5 | 10.36 | 2.5 | 0.348532 | 2.888889 | 0.5 | 853.918 | 221.29 | 3.7357 | 56 | 0.01640064 | 0.05502204 | 0.5728769
142 | PTX-PVL-co-PAVL | 0 | 32000 | 0.15 | 216.5 | 10.36 | 2.5 | 0.348532 | 2.888889 | 0.5 | 853.918 | 221.29 | 3.7357 | 60 | 0.01640064 | 0.05502204 | 0.5906095
142 | PTX-PVL-co-PAVL | 0 | 32000 | 0.15 | 216.5 | 10.36 | 2.5 | 0.348532 | 2.888889 | 0.5 | 853.918 | 221.29 | 3.7357 | 63 | 0.01640064 | 0.05502204 | 0.6001456
142 | PTX-PVL-co-PAVL | 0 | 32000 | 0.15 | 216.5 | 10.36 | 2.5 | 0.348532 | 2.888889 | 0.5 | 853.918 | 221.29 | 3.7357 | 67 | 0.01640064 | 0.05502204 | 0.6106568
142 | PTX-PVL-co-PAVL | 0 | 32000 | 0.15 | 216.5 | 10.36 | 2.5 | 0.348532 | 2.888889 | 0.5 | 853.918 | 221.29 | 3.7357 | 70 | 0.01640064 | 0.05502204 | 0.6237101
142 | PTX-PVL-co-PAVL | 0 | 32000 | 0.15 | 216.5 | 10.36 | 2.5 | 0.348532 | 2.888889 | 0.5 | 853.918 | 221.29 | 3.7357 | 74 | 0.01640064 | 0.05502204 | 0.6361835
142 | PTX-PVL-co-PAVL | 0 | 32000 | 0.15 | 216.5 | 10.36 | 2.5 | 0.348532 | 2.888889 | 0.5 | 853.918 | 221.29 | 3.7357 | 77 | 0.01640064 | 0.05502204 | 0.6449154
142 | PTX-PVL-co-PAVL | 0 | 32000 | 0.15 | 216.5 | 10.36 | 2.5 | 0.348532 | 2.888889 | 0.5 | 853.918 | 221.29 | 3.7357 | 81 | 0.01640064 | 0.05502204 | 0.6602992
142 | PTX-PVL-co-PAVL | 0 | 32000 | 0.15 | 216.5 | 10.36 | 2.5 | 0.348532 | 2.888889 | 0.5 | 853.918 | 221.29 | 3.7357 | 84 | 0.01640064 | 0.05502204 | 0.6701736
142 | PTX-PVL-co-PAVL | 0 | 32000 | 0.15 | 216.5 | 10.36 | 2.5 | 0.348532 | 2.888889 | 0.5 | 853.918 | 221.29 | 3.7357 | 88 | 0.01640064 | 0.05502204 | 0.6826138
142 | PTX-PVL-co-PAVL | 0 | 32000 | 0.15 | 216.5 | 10.36 | 2.5 | 0.348532 | 2.888889 | 0.5 | 853.918 | 221.29 | 3.7357 | 91 | 0.01640064 | 0.05502204 | 0.6915018
142 | PTX-PVL-co-PAVL | 0 | 32000 | 0.15 | 216.5 | 10.36 | 2.5 | 0.348532 | 2.888889 | 0.5 | 853.918 | 221.29 | 3.7357 | 95 | 0.01640064 | 0.05502204 | 0.7030174
142 | PTX-PVL-co-PAVL | 0 | 32000 | 0.15 | 216.5 | 10.36 | 2.5 | 0.348532 | 2.888889 | 0.5 | 853.918 | 221.29 | 3.7357 | 98 | 0.01640064 | 0.05502204 | 0.7115457
142 | PTX-PVL-co-PAVL | 0 | 32000 | 0.15 | 216.5 | 10.36 | 2.5 | 0.348532 | 2.888889 | 0.5 | 853.918 | 221.29 | 3.7357 | 102 | 0.01640064 | 0.05502204 | 0.7218074
142 | PTX-PVL-co-PAVL | 0 | 32000 | 0.15 | 216.5 | 10.36 | 2.5 | 0.348532 | 2.888889 | 0.5 | 853.918 | 221.29 | 3.7357 | 105 | 0.01640064 | 0.05502204 | 0.7289393
142 | PTX-PVL-co-PAVL | 0 | 32000 | 0.15 | 216.5 | 10.36 | 2.5 | 0.348532 | 2.888889 | 0.5 | 853.918 | 221.29 | 3.7357 | 110 | 0.01640064 | 0.05502204 | 0.742881
142 | PTX-PVL-co-PAVL | 0 | 32000 | 0.15 | 216.5 | 10.36 | 2.5 | 0.348532 | 2.888889 | 0.5 | 853.918 | 221.29 | 3.7357 | 112 | 0.01640064 | 0.05502204 | 0.7474703
142 | PTX-PVL-co-PAVL | 0 | 32000 | 0.15 | 216.5 | 10.36 | 2.5 | 0.348532 | 2.888889 | 0.5 | 853.918 | 221.29 | 3.7357 | 116 | 0.01640064 | 0.05502204 | 0.7563992
142 | PTX-PVL-co-PAVL | 0 | 32000 | 0.15 | 216.5 | 10.36 | 2.5 | 0.348532 | 2.888889 | 0.5 | 853.918 | 221.29 | 3.7357 | 119 | 0.01640064 | 0.05502204 | 0.7624922
142 | PTX-PVL-co-PAVL | 0 | 32000 | 0.15 | 216.5 | 10.36 | 2.5 | 0.348532 | 2.888889 | 0.5 | 853.918 | 221.29 | 3.7357 | 123 | 0.01640064 | 0.05502204 | 0.7700568
142 | PTX-PVL-co-PAVL | 0 | 32000 | 0.15 | 216.5 | 10.36 | 2.5 | 0.348532 | 2.888889 | 0.5 | 853.918 | 221.29 | 3.7357 | 126 | 0.01640064 | 0.05502204 | 0.7846557
142 | PTX-PVL-co-PAVL | 0 | 32000 | 0.15 | 216.5 | 10.36 | 2.5 | 0.348532 | 2.888889 | 0.5 | 853.918 | 221.29 | 3.7357 | 130 | 0.01640064 | 0.05502204 | 0.7918695
142 | PTX-PVL-co-PAVL | 0 | 32000 | 0.15 | 216.5 | 10.36 | 2.5 | 0.348532 | 2.888889 | 0.5 | 853.918 | 221.29 | 3.7357 | 133 | 0.01640064 | 0.05502204 | 0.7897237
142 | PTX-PVL-co-PAVL | 0 | 32000 | 0.15 | 216.5 | 10.36 | 2.5 | 0.348532 | 2.888889 | 0.5 | 853.918 | 221.29 | 3.7357 | 138 | 0.01640064 | 0.05502204 | 0.8000381
142 | PTX-PVL-co-PAVL | 0 | 32000 | 0.15 | 216.5 | 10.36 | 2.5 | 0.348532 | 2.888889 | 0.5 | 853.918 | 221.29 | 3.7357 | 140 | 0.01640064 | 0.05502204 | 0.802873
142 | PTX-PVL-co-PAVL | 0 | 32000 | 0.15 | 216.5 | 10.36 | 2.5 | 0.348532 | 2.888889 | 0.5 | 853.918 | 221.29 | 3.7357 | 144 | 0.01640064 | 0.05502204 | 0.8076016
142 | PTX-PVL-co-PAVL | 0 | 32000 | 0.15 | 216.5 | 10.36 | 2.5 | 0.348532 | 2.888889 | 0.5 | 853.918 | 221.29 | 3.7357 | 147 | 0.01640064 | 0.05502204 | 0.8108198
142 | PTX-PVL-co-PAVL | 0 | 32000 | 0.15 | 216.5 | 10.36 | 2.5 | 0.348532 | 2.888889 | 0.5 | 853.918 | 221.29 | 3.7357 | 151 | 0.01640064 | 0.05502204 | 0.8171493
142 | PTX-PVL-co-PAVL | 0 | 32000 | 0.15 | 216.5 | 10.36 | 2.5 | 0.348532 | 2.888889 | 0.5 | 853.918 | 221.29 | 3.7357 | 154 | 0.01640064 | 0.05502204 | 0.8217302
142 | PTX-PVL-co-PAVL | 0 | 32000 | 0.15 | 216.5 | 10.36 | 2.5 | 0.348532 | 2.888889 | 0.5 | 853.918 | 221.29 | 3.7357 | 158 | 0.01640064 | 0.05502204 | 0.8279621
142 | PTX-PVL-co-PAVL | 0 | 32000 | 0.15 | 216.5 | 10.36 | 2.5 | 0.348532 | 2.888889 | 0.5 | 853.918 | 221.29 | 3.7357 | 161 | 0.01640064 | 0.05502204 | 0.8315399
142 | PTX-PVL-co-PAVL | 0 | 32000 | 0.15 | 216.5 | 10.36 | 2.5 | 0.348532 | 2.888889 | 0.5 | 853.918 | 221.29 | 3.7357 | 165 | 0.01640064 | 0.05502204 | 0.8364363
142 | PTX-PVL-co-PAVL | 0 | 32000 | 0.15 | 216.5 | 10.36 | 2.5 | 0.348532 | 2.888889 | 0.5 | 853.918 | 221.29 | 3.7357 | 168 | 0.01640064 | 0.05502204 | 0.8387266
142 | PTX-PVL-co-PAVL | 0 | 32000 | 0.15 | 216.5 | 10.36 | 2.5 | 0.348532 | 2.888889 | 0.5 | 853.918 | 221.29 | 3.7357 | 172 | 0.01640064 | 0.05502204 | 0.8404089
142 | PTX-PVL-co-PAVL | 0 | 32000 | 0.15 | 216.5 | 10.36 | 2.5 | 0.348532 | 2.888889 | 0.5 | 853.918 | 221.29 | 3.7357 | 175 | 0.01640064 | 0.05502204 | 0.8412582
142 | PTX-PVL-co-PAVL | 0 | 32000 | 0.15 | 216.5 | 10.36 | 2.5 | 0.348532 | 2.888889 | 0.5 | 853.918 | 221.29 | 3.7357 | 179 | 0.01640064 | 0.05502204 | 0.8423305
142 | PTX-PVL-co-PAVL | 0 | 32000 | 0.15 | 216.5 | 10.36 | 2.5 | 0.348532 | 2.888889 | 0.5 | 853.918 | 221.29 | 3.7357 | 182 | 0.01640064 | 0.05502204 | 0.8430577
142 | PTX-PVL-co-PAVL | 0 | 32000 | 0.15 | 216.5 | 10.36 | 2.5 | 0.348532 | 2.888889 | 0.5 | 853.918 | 221.29 | 3.7357 | 190 | 0.01640064 | 0.05502204 | 0.8430246
143 | PTX-PVL-co-PAVL | 0 | 32000 | 0.15 | 216.5 | 10.36 | 2.5 | 0.3277866 | 2.888889 | 0.5 | 853.918 | 221.29 | 3.7357 | 0 | 0.03458067 | 0.06001162 | 0
143 | PTX-PVL-co-PAVL | 0 | 32000 | 0.15 | 216.5 | 10.36 | 2.5 | 0.3277866 | 2.888889 | 0.5 | 853.918 | 221.29 | 3.7357 | 0.125 | 0.03458067 | 0.06001162 | 0.02540585
143 | PTX-PVL-co-PAVL | 0 | 32000 | 0.15 | 216.5 | 10.36 | 2.5 | 0.3277866 | 2.888889 | 0.5 | 853.918 | 221.29 | 3.7357 | 0.2916667 | 0.03458067 | 0.06001162 | 0.03570837
143 | PTX-PVL-co-PAVL | 0 | 32000 | 0.15 | 216.5 | 10.36 | 2.5 | 0.3277866 | 2.888889 | 0.5 | 853.918 | 221.29 | 3.7357 | 1 | 0.03458067 | 0.06001162 | 0.0601803
143 | PTX-PVL-co-PAVL | 0 | 32000 | 0.15 | 216.5 | 10.36 | 2.5 | 0.3277866 | 2.888889 | 0.5 | 853.918 | 221.29 | 3.7357 | 2 | 0.03458067 | 0.06001162 | 0.08859336
143 | PTX-PVL-co-PAVL | 0 | 32000 | 0.15 | 216.5 | 10.36 | 2.5 | 0.3277866 | 2.888889 | 0.5 | 853.918 | 221.29 | 3.7357 | 3 | 0.03458067 | 0.06001162 | 0.1122249
143 | PTX-PVL-co-PAVL | 0 | 32000 | 0.15 | 216.5 | 10.36 | 2.5 | 0.3277866 | 2.888889 | 0.5 | 853.918 | 221.29 | 3.7357 | 4 | 0.03458067 | 0.06001162 | 0.1243775
143 | PTX-PVL-co-PAVL | 0 | 32000 | 0.15 | 216.5 | 10.36 | 2.5 | 0.3277866 | 2.888889 | 0.5 | 853.918 | 221.29 | 3.7357 | 5 | 0.03458067 | 0.06001162 | 0.1398258
143 | PTX-PVL-co-PAVL | 0 | 32000 | 0.15 | 216.5 | 10.36 | 2.5 | 0.3277866 | 2.888889 | 0.5 | 853.918 | 221.29 | 3.7357 | 6 | 0.03458067 | 0.06001162 | 0.1583713
143 | PTX-PVL-co-PAVL | 0 | 32000 | 0.15 | 216.5 | 10.36 | 2.5 | 0.3277866 | 2.888889 | 0.5 | 853.918 | 221.29 | 3.7357 | 7 | 0.03458067 | 0.06001162 | 0.1670779
143 | PTX-PVL-co-PAVL | 0 | 32000 | 0.15 | 216.5 | 10.36 | 2.5 | 0.3277866 | 2.888889 | 0.5 | 853.918 | 221.29 | 3.7357 | 11 | 0.03458067 | 0.06001162 | 0.2233646
143 | PTX-PVL-co-PAVL | 0 | 32000 | 0.15 | 216.5 | 10.36 | 2.5 | 0.3277866 | 2.888889 | 0.5 | 853.918 | 221.29 | 3.7357 | 14 | 0.03458067 | 0.06001162 | 0.2526605
143 | PTX-PVL-co-PAVL | 0 | 32000 | 0.15 | 216.5 | 10.36 | 2.5 | 0.3277866 | 2.888889 | 0.5 | 853.918 | 221.29 | 3.7357 | 18 | 0.03458067 | 0.06001162 | 0.2897388
143 | PTX-PVL-co-PAVL | 0 | 32000 | 0.15 | 216.5 | 10.36 | 2.5 | 0.3277866 | 2.888889 | 0.5 | 853.918 | 221.29 | 3.7357 | 21 | 0.03458067 | 0.06001162 | 0.3108254
143 | PTX-PVL-co-PAVL | 0 | 32000 | 0.15 | 216.5 | 10.36 | 2.5 | 0.3277866 | 2.888889 | 0.5 | 853.918 | 221.29 | 3.7357 | 25 | 0.03458067 | 0.06001162 | 0.3375088
143 | PTX-PVL-co-PAVL | 0 | 32000 | 0.15 | 216.5 | 10.36 | 2.5 | 0.3277866 | 2.888889 | 0.5 | 853.918 | 221.29 | 3.7357 | 28 | 0.03458067 | 0.06001162 | 0.3529347
143 | PTX-PVL-co-PAVL | 0 | 32000 | 0.15 | 216.5 | 10.36 | 2.5 | 0.3277866 | 2.888889 | 0.5 | 853.918 | 221.29 | 3.7357 | 32 | 0.03458067 | 0.06001162 | 0.3758126
143 | PTX-PVL-co-PAVL | 0 | 32000 | 0.15 | 216.5 | 10.36 | 2.5 | 0.3277866 | 2.888889 | 0.5 | 853.918 | 221.29 | 3.7357 | 35 | 0.03458067 | 0.06001162 | 0.3907506
143 | PTX-PVL-co-PAVL | 0 | 32000 | 0.15 | 216.5 | 10.36 | 2.5 | 0.3277866 | 2.888889 | 0.5 | 853.918 | 221.29 | 3.7357 | 39 | 0.03458067 | 0.06001162 | 0.4094011
143 | PTX-PVL-co-PAVL | 0 | 32000 | 0.15 | 216.5 | 10.36 | 2.5 | 0.3277866 | 2.888889 | 0.5 | 853.918 | 221.29 | 3.7357 | 42 | 0.03458067 | 0.06001162 | 0.4221234
143 | PTX-PVL-co-PAVL | 0 | 32000 | 0.15 | 216.5 | 10.36 | 2.5 | 0.3277866 | 2.888889 | 0.5 | 853.918 | 221.29 | 3.7357 | 46 | 0.03458067 | 0.06001162 | 0.4375494
143 | PTX-PVL-co-PAVL | 0 | 32000 | 0.15 | 216.5 | 10.36 | 2.5 | 0.3277866 | 2.888889 | 0.5 | 853.918 | 221.29 | 3.7357 | 49 | 0.03458067 | 0.06001162 | 0.4463409
143 | PTX-PVL-co-PAVL | 0 | 32000 | 0.15 | 216.5 | 10.36 | 2.5 | 0.3277866 | 2.888889 | 0.5 | 853.918 | 221.29 | 3.7357 | 53 | 0.03458067 | 0.06001162 | 0.4635715
143 | PTX-PVL-co-PAVL | 0 | 32000 | 0.15 | 216.5 | 10.36 | 2.5 | 0.3277866 | 2.888889 | 0.5 | 853.918 | 221.29 | 3.7357 | 56 | 0.03458067 | 0.06001162 | 0.4736279
143 | PTX-PVL-co-PAVL | 0 | 32000 | 0.15 | 216.5 | 10.36 | 2.5 | 0.3277866 | 2.888889 | 0.5 | 853.918 | 221.29 | 3.7357 | 60 | 0.03458067 | 0.06001162 | 0.4872671
143 | PTX-PVL-co-PAVL | 0 | 32000 | 0.15 | 216.5 | 10.36 | 2.5 | 0.3277866 | 2.888889 | 0.5 | 853.918 | 221.29 | 3.7357 | 63 | 0.03458067 | 0.06001162 | 0.4956028
143 | PTX-PVL-co-PAVL | 0 | 32000 | 0.15 | 216.5 | 10.36 | 2.5 | 0.3277866 | 2.888889 | 0.5 | 853.918 | 221.29 | 3.7357 | 67 | 0.03458067 | 0.06001162 | 0.5104756
143 | PTX-PVL-co-PAVL | 0 | 32000 | 0.15 | 216.5 | 10.36 | 2.5 | 0.3277866 | 2.888889 | 0.5 | 853.918 | 221.29 | 3.7357 | 70 | 0.03458067 | 0.06001162 | 0.5195357
143 | PTX-PVL-co-PAVL | 0 | 32000 | 0.15 | 216.5 | 10.36 | 2.5 | 0.3277866 | 2.888889 | 0.5 | 853.918 | 221.29 | 3.7357 | 74 | 0.03458067 | 0.06001162 | 0.5292886
143 | PTX-PVL-co-PAVL | 0 | 32000 | 0.15 | 216.5 | 10.36 | 2.5 | 0.3277866 | 2.888889 | 0.5 | 853.918 | 221.29 | 3.7357 | 77 | 0.03458067 | 0.06001162 | 0.5357717
143 | PTX-PVL-co-PAVL | 0 | 32000 | 0.15 | 216.5 | 10.36 | 2.5 | 0.3277866 | 2.888889 | 0.5 | 853.918 | 221.29 | 3.7357 | 81 | 0.03458067 | 0.06001162 | 0.5481936
143 | PTX-PVL-co-PAVL | 0 | 32000 | 0.15 | 216.5 | 10.36 | 2.5 | 0.3277866 | 2.888889 | 0.5 | 853.918 | 221.29 | 3.7357 | 84 | 0.03458067 | 0.06001162 | 0.5558794
143 | PTX-PVL-co-PAVL | 0 | 32000 | 0.15 | 216.5 | 10.36 | 2.5 | 0.3277866 | 2.888889 | 0.5 | 853.918 | 221.29 | 3.7357 | 88 | 0.03458067 | 0.06001162 | 0.5655884
143 | PTX-PVL-co-PAVL | 0 | 32000 | 0.15 | 216.5 | 10.36 | 2.5 | 0.3277866 | 2.888889 | 0.5 | 853.918 | 221.29 | 3.7357 | 91 | 0.03458067 | 0.06001162 | 0.5724943
143 | PTX-PVL-co-PAVL | 0 | 32000 | 0.15 | 216.5 | 10.36 | 2.5 | 0.3277866 | 2.888889 | 0.5 | 853.918 | 221.29 | 3.7357 | 95 | 0.03458067 | 0.06001162 | 0.5825948
143 | PTX-PVL-co-PAVL | 0 | 32000 | 0.15 | 216.5 | 10.36 | 2.5 | 0.3277866 | 2.888889 | 0.5 | 853.918 | 221.29 | 3.7357 | 98 | 0.03458067 | 0.06001162 | 0.5896787
143 | PTX-PVL-co-PAVL | 0 | 32000 | 0.15 | 216.5 | 10.36 | 2.5 | 0.3277866 | 2.888889 | 0.5 | 853.918 | 221.29 | 3.7357 | 102 | 0.03458067 | 0.06001162 | 0.5992437
143 | PTX-PVL-co-PAVL | 0 | 32000 | 0.15 | 216.5 | 10.36 | 2.5 | 0.3277866 | 2.888889 | 0.5 | 853.918 | 221.29 | 3.7357 | 105 | 0.03458067 | 0.06001162 | 0.6057228
143 | PTX-PVL-co-PAVL | 0 | 32000 | 0.15 | 216.5 | 10.36 | 2.5 | 0.3277866 | 2.888889 | 0.5 | 853.918 | 221.29 | 3.7357 | 110 | 0.03458067 | 0.06001162 | 0.6172921
143 | PTX-PVL-co-PAVL | 0 | 32000 | 0.15 | 216.5 | 10.36 | 2.5 | 0.3277866 | 2.888889 | 0.5 | 853.918 | 221.29 | 3.7357 | 112 | 0.03458067 | 0.06001162 | 0.6216109
143 | PTX-PVL-co-PAVL | 0 | 32000 | 0.15 | 216.5 | 10.36 | 2.5 | 0.3277866 | 2.888889 | 0.5 | 853.918 | 221.29 | 3.7357 | 116 | 0.03458067 | 0.06001162 | 0.628889
143 | PTX-PVL-co-PAVL | 0 | 32000 | 0.15 | 216.5 | 10.36 | 2.5 | 0.3277866 | 2.888889 | 0.5 | 853.918 | 221.29 | 3.7357 | 119 | 0.03458067 | 0.06001162 | 0.6337425
143 | PTX-PVL-co-PAVL | 0 | 32000 | 0.15 | 216.5 | 10.36 | 2.5 | 0.3277866 | 2.888889 | 0.5 | 853.918 | 221.29 | 3.7357 | 123 | 0.03458067 | 0.06001162 | 0.6431328
143 | PTX-PVL-co-PAVL | 0 | 32000 | 0.15 | 216.5 | 10.36 | 2.5 | 0.3277866 | 2.888889 | 0.5 | 853.918 | 221.29 | 3.7357 | 126 | 0.03458067 | 0.06001162 | 0.657711
143 | PTX-PVL-co-PAVL | 0 | 32000 | 0.15 | 216.5 | 10.36 | 2.5 | 0.3277866 | 2.888889 | 0.5 | 853.918 | 221.29 | 3.7357 | 130 | 0.03458067 | 0.06001162 | 0.6639188
143 | PTX-PVL-co-PAVL | 0 | 32000 | 0.15 | 216.5 | 10.36 | 2.5 | 0.3277866 | 2.888889 | 0.5 | 853.918 | 221.29 | 3.7357 | 133 | 0.03458067 | 0.06001162 | 0.6690106
143 | PTX-PVL-co-PAVL | 0 | 32000 | 0.15 | 216.5 | 10.36 | 2.5 | 0.3277866 | 2.888889 | 0.5 | 853.918 | 221.29 | 3.7357 | 138 | 0.03458067 | 0.06001162 | 0.6778814
143 | PTX-PVL-co-PAVL | 0 | 32000 | 0.15 | 216.5 | 10.36 | 2.5 | 0.3277866 | 2.888889 | 0.5 | 853.918 | 221.29 | 3.7357 | 140 | 0.03458067 | 0.06001162 | 0.6807699
143 | PTX-PVL-co-PAVL | 0 | 32000 | 0.15 | 216.5 | 10.36 | 2.5 | 0.3277866 | 2.888889 | 0.5 | 853.918 | 221.29 | 3.7357 | 144 | 0.03458067 | 0.06001162 | 0.6853556
143 | PTX-PVL-co-PAVL | 0 | 32000 | 0.15 | 216.5 | 10.36 | 2.5 | 0.3277866 | 2.888889 | 0.5 | 853.918 | 221.29 | 3.7357 | 147 | 0.03458067 | 0.06001162 | 0.688953
143 | PTX-PVL-co-PAVL | 0 | 32000 | 0.15 | 216.5 | 10.36 | 2.5 | 0.3277866 | 2.888889 | 0.5 | 853.918 | 221.29 | 3.7357 | 151 | 0.03458067 | 0.06001162 | 0.6950257
143 | PTX-PVL-co-PAVL | 0 | 32000 | 0.15 | 216.5 | 10.36 | 2.5 | 0.3277866 | 2.888889 | 0.5 | 853.918 | 221.29 | 3.7357 | 154 | 0.03458067 | 0.06001162 | 0.6991592
143 | PTX-PVL-co-PAVL | 0 | 32000 | 0.15 | 216.5 | 10.36 | 2.5 | 0.3277866 | 2.888889 | 0.5 | 853.918 | 221.29 | 3.7357 | 158 | 0.03458067 | 0.06001162 | 0.7044615
143 | PTX-PVL-co-PAVL | 0 | 32000 | 0.15 | 216.5 | 10.36 | 2.5 | 0.3277866 | 2.888889 | 0.5 | 853.918 | 221.29 | 3.7357 | 161 | 0.03458067 | 0.06001162 | 0.7077469
143 | PTX-PVL-co-PAVL | 0 | 32000 | 0.15 | 216.5 | 10.36 | 2.5 | 0.3277866 | 2.888889 | 0.5 | 853.918 | 221.29 | 3.7357 | 165 | 0.03458067 | 0.06001162 | 0.7132935
143 | PTX-PVL-co-PAVL | 0 | 32000 | 0.15 | 216.5 | 10.36 | 2.5 | 0.3277866 | 2.888889 | 0.5 | 853.918 | 221.29 | 3.7357 | 168 | 0.03458067 | 0.06001162 | 0.7172174
143 | PTX-PVL-co-PAVL | 0 | 32000 | 0.15 | 216.5 | 10.36 | 2.5 | 0.3277866 | 2.888889 | 0.5 | 853.918 | 221.29 | 3.7357 | 172 | 0.03458067 | 0.06001162 | 0.7212868
143 | PTX-PVL-co-PAVL | 0 | 32000 | 0.15 | 216.5 | 10.36 | 2.5 | 0.3277866 | 2.888889 | 0.5 | 853.918 | 221.29 | 3.7357 | 175 | 0.03458067 | 0.06001162 | 0.7236936
143 | PTX-PVL-co-PAVL | 0 | 32000 | 0.15 | 216.5 | 10.36 | 2.5 | 0.3277866 | 2.888889 | 0.5 | 853.918 | 221.29 | 3.7357 | 179 | 0.03458067 | 0.06001162 | 0.7275449
143 | PTX-PVL-co-PAVL | 0 | 32000 | 0.15 | 216.5 | 10.36 | 2.5 | 0.3277866 | 2.888889 | 0.5 | 853.918 | 221.29 | 3.7357 | 182 | 0.03458067 | 0.06001162 | 0.7296511
143 | PTX-PVL-co-PAVL | 0 | 32000 | 0.15 | 216.5 | 10.36 | 2.5 | 0.3277866 | 2.888889 | 0.5 | 853.918 | 221.29 | 3.7357 | 190 | 0.03458067 | 0.06001162 | 0.7348991
146 | PTX-PVL-co-PAVL | 0 | 32125 | 0.146 | 216.5 | 10.36 | 0.8333333 | 0.1807571 | 2.888889 | 0.5 | 853.918 | 221.29 | 3.7357 | 0 | 0.05120951 | 0.1416635 | 0
146 | PTX-PVL-co-PAVL | 0 | 32125 | 0.146 | 216.5 | 10.36 | 0.8333333 | 0.1807571 | 2.888889 | 0.5 | 853.918 | 221.29 | 3.7357 | 0.125 | 0.05120951 | 0.1416635 | 0.03914195
146 | PTX-PVL-co-PAVL | 0 | 32125 | 0.146 | 216.5 | 10.36 | 0.8333333 | 0.1807571 | 2.888889 | 0.5 | 853.918 | 221.29 | 3.7357 | 0.2916667 | 0.05120951 | 0.1416635 | 0.06248221
146 | PTX-PVL-co-PAVL | 0 | 32125 | 0.146 | 216.5 | 10.36 | 0.8333333 | 0.1807571 | 2.888889 | 0.5 | 853.918 | 221.29 | 3.7357 | 1 | 0.05120951 | 0.1416635 | 0.1373427
146 | PTX-PVL-co-PAVL | 0 | 32125 | 0.146 | 216.5 | 10.36 | 0.8333333 | 0.1807571 | 2.888889 | 0.5 | 853.918 | 221.29 | 3.7357 | 2 | 0.05120951 | 0.1416635 | 0.1826873
146 | PTX-PVL-co-PAVL | 0 | 32125 | 0.146 | 216.5 | 10.36 | 0.8333333 | 0.1807571 | 2.888889 | 0.5 | 853.918 | 221.29 | 3.7357 | 3 | 0.05120951 | 0.1416635 | 0.2082858
146 | PTX-PVL-co-PAVL | 0 | 32125 | 0.146 | 216.5 | 10.36 | 0.8333333 | 0.1807571 | 2.888889 | 0.5 | 853.918 | 221.29 | 3.7357 | 4 | 0.05120951 | 0.1416635 | 0.2364961
146 | PTX-PVL-co-PAVL | 0 | 32125 | 0.146 | 216.5 | 10.36 | 0.8333333 | 0.1807571 | 2.888889 | 0.5 | 853.918 | 221.29 | 3.7357 | 5 | 0.05120951 | 0.1416635 | 0.2510006
146 | PTX-PVL-co-PAVL | 0 | 32125 | 0.146 | 216.5 | 10.36 | 0.8333333 | 0.1807571 | 2.888889 | 0.5 | 853.918 | 221.29 | 3.7357 | 6 | 0.05120951 | 0.1416635 | 0.2692399
146 | PTX-PVL-co-PAVL | 0 | 32125 | 0.146 | 216.5 | 10.36 | 0.8333333 | 0.1807571 | 2.888889 | 0.5 | 853.918 | 221.29 | 3.7357 | 7 | 0.05120951 | 0.1416635 | 0.2847295
146 | PTX-PVL-co-PAVL | 0 | 32125 | 0.146 | 216.5 | 10.36 | 0.8333333 | 0.1807571 | 2.888889 | 0.5 | 853.918 | 221.29 | 3.7357 | 11 | 0.05120951 | 0.1416635 | 0.3737172
146 | PTX-PVL-co-PAVL | 0 | 32125 | 0.146 | 216.5 | 10.36 | 0.8333333 | 0.1807571 | 2.888889 | 0.5 | 853.918 | 221.29 | 3.7357 | 14 | 0.05120951 | 0.1416635 | 0.4169077
146 | PTX-PVL-co-PAVL | 0 | 32125 | 0.146 | 216.5 | 10.36 | 0.8333333 | 0.1807571 | 2.888889 | 0.5 | 853.918 | 221.29 | 3.7357 | 18 | 0.05120951 | 0.1416635 | 0.4820238
146 | PTX-PVL-co-PAVL | 0 | 32125 | 0.146 | 216.5 | 10.36 | 0.8333333 | 0.1807571 | 2.888889 | 0.5 | 853.918 | 221.29 | 3.7357 | 21 | 0.05120951 | 0.1416635 | 0.5186007
146 | PTX-PVL-co-PAVL | 0 | 32125 | 0.146 | 216.5 | 10.36 | 0.8333333 | 0.1807571 | 2.888889 | 0.5 | 853.918 | 221.29 | 3.7357 | 25 | 0.05120951 | 0.1416635 | 0.5670174
146 | PTX-PVL-co-PAVL | 0 | 32125 | 0.146 | 216.5 | 10.36 | 0.8333333 | 0.1807571 | 2.888889 | 0.5 | 853.918 | 221.29 | 3.7357 | 28 | 0.05120951 | 0.1416635 | 0.5924782
146 | PTX-PVL-co-PAVL | 0 | 32125 | 0.146 | 216.5 | 10.36 | 0.8333333 | 0.1807571 | 2.888889 | 0.5 | 853.918 | 221.29 | 3.7357 | 32 | 0.05120951 | 0.1416635 | 0.6400025
146 | PTX-PVL-co-PAVL | 0 | 32125 | 0.146 | 216.5 | 10.36 | 0.8333333 | 0.1807571 | 2.888889 | 0.5 | 853.918 | 221.29 | 3.7357 | 35 | 0.05120951 | 0.1416635 | 0.6624192
146 | PTX-PVL-co-PAVL | 0 | 32125 | 0.146 | 216.5 | 10.36 | 0.8333333 | 0.1807571 | 2.888889 | 0.5 | 853.918 | 221.29 | 3.7357 | 39 | 0.05120951 | 0.1416635 | 0.6957422
146 | PTX-PVL-co-PAVL | 0 | 32125 | 0.146 | 216.5 | 10.36 | 0.8333333 | 0.1807571 | 2.888889 | 0.5 | 853.918 | 221.29 | 3.7357 | 42 | 0.05120951 | 0.1416635 | 0.7185937
146 | PTX-PVL-co-PAVL | 0 | 32125 | 0.146 | 216.5 | 10.36 | 0.8333333 | 0.1807571 | 2.888889 | 0.5 | 853.918 | 221.29 | 3.7357 | 46 | 0.05120951 | 0.1416635 | 0.7416868
146 | PTX-PVL-co-PAVL | 0 | 32125 | 0.146 | 216.5 | 10.36 | 0.8333333 | 0.1807571 | 2.888889 | 0.5 | 853.918 | 221.29 | 3.7357 | 49 | 0.05120951 | 0.1416635 | 0.7570739
146 | PTX-PVL-co-PAVL | 0 | 32125 | 0.146 | 216.5 | 10.36 | 0.8333333 | 0.1807571 | 2.888889 | 0.5 | 853.918 | 221.29 | 3.7357 | 53 | 0.05120951 | 0.1416635 | 0.7826863
146 | PTX-PVL-co-PAVL | 0 | 32125 | 0.146 | 216.5 | 10.36 | 0.8333333 | 0.1807571 | 2.888889 | 0.5 | 853.918 | 221.29 | 3.7357 | 56 | 0.05120951 | 0.1416635 | 0.7952906
146 | PTX-PVL-co-PAVL | 0 | 32125 | 0.146 | 216.5 | 10.36 | 0.8333333 | 0.1807571 | 2.888889 | 0.5 | 853.918 | 221.29 | 3.7357 | 60 | 0.05120951 | 0.1416635 | 0.8131804
146 | PTX-PVL-co-PAVL | 0 | 32125 | 0.146 | 216.5 | 10.36 | 0.8333333 | 0.1807571 | 2.888889 | 0.5 | 853.918 | 221.29 | 3.7357 | 63 | 0.05120951 | 0.1416635 | 0.8204946
146 | PTX-PVL-co-PAVL | 0 | 32125 | 0.146 | 216.5 | 10.36 | 0.8333333 | 0.1807571 | 2.888889 | 0.5 | 853.918 | 221.29 | 3.7357 | 67 | 0.05120951 | 0.1416635 | 0.8385866
146 | PTX-PVL-co-PAVL | 0 | 32125 | 0.146 | 216.5 | 10.36 | 0.8333333 | 0.1807571 | 2.888889 | 0.5 | 853.918 | 221.29 | 3.7357 | 70 | 0.05120951 | 0.1416635 | 0.8474634
146 | PTX-PVL-co-PAVL | 0 | 32125 | 0.146 | 216.5 | 10.36 | 0.8333333 | 0.1807571 | 2.888889 | 0.5 | 853.918 | 221.29 | 3.7357 | 74 | 0.05120951 | 0.1416635 | 0.8559024
146 | PTX-PVL-co-PAVL | 0 | 32125 | 0.146 | 216.5 | 10.36 | 0.8333333 | 0.1807571 | 2.888889 | 0.5 | 853.918 | 221.29 | 3.7357 | 77 | 0.05120951 | 0.1416635 | 0.8597919
146 | PTX-PVL-co-PAVL | 0 | 32125 | 0.146 | 216.5 | 10.36 | 0.8333333 | 0.1807571 | 2.888889 | 0.5 | 853.918 | 221.29 | 3.7357 | 82 | 0.05120951 | 0.1416635 | 0.8676009
147 | PTX-PVL-co-PAVL | 0 | 32125 | 0.146 | 216.5 | 10.36 | 0.8333333 | 0.1587302 | 2.888889 | 0.5 | 853.918 | 221.29 | 3.7357 | 0 | 0.06862384 | 0.180685 | 0
147 | PTX-PVL-co-PAVL | 0 | 32125 | 0.146 | 216.5 | 10.36 | 0.8333333 | 0.1587302 | 2.888889 | 0.5 | 853.918 | 221.29 | 3.7357 | 0.04166667 | 0.06862384 | 0.180685 | 0.02011821
147 | PTX-PVL-co-PAVL | 0 | 32125 | 0.146 | 216.5 | 10.36 | 0.8333333 | 0.1587302 | 2.888889 | 0.5 | 853.918 | 221.29 | 3.7357 | 0.125 | 0.06862384 | 0.180685 | 0.04239561
147 | PTX-PVL-co-PAVL | 0 | 32125 | 0.146 | 216.5 | 10.36 | 0.8333333 | 0.1587302 | 2.888889 | 0.5 | 853.918 | 221.29 | 3.7357 | 0.2916667 | 0.06862384 | 0.180685 | 0.07515772
147 | PTX-PVL-co-PAVL | 0 | 32125 | 0.146 | 216.5 | 10.36 | 0.8333333 | 0.1587302 | 2.888889 | 0.5 | 853.918 | 221.29 | 3.7357 | 1 | 0.06862384 | 0.180685 | 0.1808549
147 | PTX-PVL-co-PAVL | 0 | 32125 | 0.146 | 216.5 | 10.36 | 0.8333333 | 0.1587302 | 2.888889 | 0.5 | 853.918 | 221.29 | 3.7357 | 2 | 0.06862384 | 0.180685 | 0.2350647
147 | PTX-PVL-co-PAVL | 0 | 32125 | 0.146 | 216.5 | 10.36 | 0.8333333 | 0.1587302 | 2.888889 | 0.5 | 853.918 | 221.29 | 3.7357 | 3 | 0.06862384 | 0.180685 | 0.2652808
147 | PTX-PVL-co-PAVL | 0 | 32125 | 0.146 | 216.5 | 10.36 | 0.8333333 | 0.1587302 | 2.888889 | 0.5 | 853.918 | 221.29 | 3.7357 | 4 | 0.06862384 | 0.180685 | 0.295017
147 | PTX-PVL-co-PAVL | 0 | 32125 | 0.146 | 216.5 | 10.36 | 0.8333333 | 0.1587302 | 2.888889 | 0.5 | 853.918 | 221.29 | 3.7357 | 5 | 0.06862384 | 0.180685 | 0.3109608
147 | PTX-PVL-co-PAVL | 0 | 32125 | 0.146 | 216.5 | 10.36 | 0.8333333 | 0.1587302 | 2.888889 | 0.5 | 853.918 | 221.29 | 3.7357 | 6 | 0.06862384 | 0.180685 | 0.3296568
147 | PTX-PVL-co-PAVL | 0 | 32125 | 0.146 | 216.5 | 10.36 | 0.8333333 | 0.1587302 | 2.888889 | 0.5 | 853.918 | 221.29 | 3.7357 | 7 | 0.06862384 | 0.180685 | 0.349713
147 | PTX-PVL-co-PAVL | 0 | 32125 | 0.146 | 216.5 | 10.36 | 0.8333333 | 0.1587302 | 2.888889 | 0.5 | 853.918 | 221.29 | 3.7357 | 11 | 0.06862384 | 0.180685 | 0.4366049
147 | PTX-PVL-co-PAVL | 0 | 32125 | 0.146 | 216.5 | 10.36 | 0.8333333 | 0.1587302 | 2.888889 | 0.5 | 853.918 | 221.29 | 3.7357 | 14 | 0.06862384 | 0.180685 | 0.479378
147 | PTX-PVL-co-PAVL | 0 | 32125 | 0.146 | 216.5 | 10.36 | 0.8333333 | 0.1587302 | 2.888889 | 0.5 | 853.918 | 221.29 | 3.7357 | 18 | 0.06862384 | 0.180685 | 0.536146
147 | PTX-PVL-co-PAVL | 0 | 32125 | 0.146 | 216.5 | 10.36 | 0.8333333 | 0.1587302 | 2.888889 | 0.5 | 853.918 | 221.29 | 3.7357 | 21 | 0.06862384 | 0.180685 | 0.5708159
147 | PTX-PVL-co-PAVL | 0 | 32125 | 0.146 | 216.5 | 10.36 | 0.8333333 | 0.1587302 | 2.888889 | 0.5 | 853.918 | 221.29 | 3.7357 | 25 | 0.06862384 | 0.180685 | 0.6196038
147 | PTX-PVL-co-PAVL | 0 | 32125 | 0.146 | 216.5 | 10.36 | 0.8333333 | 0.1587302 | 2.888889 | 0.5 | 853.918 | 221.29 | 3.7357 | 28 | 0.06862384 | 0.180685 | 0.6443533
147 | PTX-PVL-co-PAVL | 0 | 32125 | 0.146 | 216.5 | 10.36 | 0.8333333 | 0.1587302 | 2.888889 | 0.5 | 853.918 | 221.29 | 3.7357 | 32 | 0.06862384 | 0.180685 | 0.6882331
147 | PTX-PVL-co-PAVL | 0 | 32125 | 0.146 | 216.5 | 10.36 | 0.8333333 | 0.1587302 | 2.888889 | 0.5 | 853.918 | 221.29 | 3.7357 | 35 | 0.06862384 | 0.180685 | 0.7113236
147 | PTX-PVL-co-PAVL | 0 | 32125 | 0.146 | 216.5 | 10.36 | 0.8333333 | 0.1587302 | 2.888889 | 0.5 | 853.918 | 221.29 | 3.7357 | 39 | 0.06862384 | 0.180685 | 0.7436209
147 | PTX-PVL-co-PAVL | 0 | 32125 | 0.146 | 216.5 | 10.36 | 0.8333333 | 0.1587302 | 2.888889 | 0.5 | 853.918 | 221.29 | 3.7357 | 42 | 0.06862384 | 0.180685 | 0.7632315
147 | PTX-PVL-co-PAVL | 0 | 32125 | 0.146 | 216.5 | 10.36 | 0.8333333 | 0.1587302 | 2.888889 | 0.5 | 853.918 | 221.29 | 3.7357 | 46 | 0.06862384 | 0.180685 | 0.7842421
147 | PTX-PVL-co-PAVL | 0 | 32125 | 0.146 | 216.5 | 10.36 | 0.8333333 | 0.1587302 | 2.888889 | 0.5 | 853.918 | 221.29 | 3.7357 | 49 | 0.06862384 | 0.180685 | 0.7973226
147 | PTX-PVL-co-PAVL | 0 | 32125 | 0.146 | 216.5 | 10.36 | 0.8333333 | 0.1587302 | 2.888889 | 0.5 | 853.918 | 221.29 | 3.7357 | 53 | 0.06862384 | 0.180685 | 0.8208868
147 | PTX-PVL-co-PAVL | 0 | 32125 | 0.146 | 216.5 | 10.36 | 0.8333333 | 0.1587302 | 2.888889 | 0.5 | 853.918 | 221.29 | 3.7357 | 56 | 0.06862384 | 0.180685 | 0.8329798
147 | PTX-PVL-co-PAVL | 0 | 32125 | 0.146 | 216.5 | 10.36 | 0.8333333 | 0.1587302 | 2.888889 | 0.5 | 853.918 | 221.29 | 3.7357 | 60 | 0.06862384 | 0.180685 | 0.8445367
147 | PTX-PVL-co-PAVL | 0 | 32125 | 0.146 | 216.5 | 10.36 | 0.8333333 | 0.1587302 | 2.888889 | 0.5 | 853.918 | 221.29 | 3.7357 | 63 | 0.06862384 | 0.180685 | 0.8492939
147 | PTX-PVL-co-PAVL | 0 | 32125 | 0.146 | 216.5 | 10.36 | 0.8333333 | 0.1587302 | 2.888889 | 0.5 | 853.918 | 221.29 | 3.7357 | 67 | 0.06862384 | 0.180685 | 0.8590209
147 | PTX-PVL-co-PAVL | 0 | 32125 | 0.146 | 216.5 | 10.36 | 0.8333333 | 0.1587302 | 2.888889 | 0.5 | 853.918 | 221.29 | 3.7357 | 70 | 0.06862384 | 0.180685 | 0.8630517
147 | PTX-PVL-co-PAVL | 0 | 32125 | 0.146 | 216.5 | 10.36 | 0.8333333 | 0.1587302 | 2.888889 | 0.5 | 853.918 | 221.29 | 3.7357 | 74 | 0.06862384 | 0.180685 | 0.8656021
147 | PTX-PVL-co-PAVL | 0 | 32125 | 0.146 | 216.5 | 10.36 | 0.8333333 | 0.1587302 | 2.888889 | 0.5 | 853.918 | 221.29 | 3.7357 | 77 | 0.06862384 | 0.180685 | 0.8663274
148 | PTX-PVL-co-PAVL | 0 | 32125 | 0.146 | 216.5 | 10.36 | 0.8333333 | 0.1591195 | 2.888889 | 0.5 | 853.918 | 221.29 | 3.7357 | 0 | 0.07008061 | 0.1681413 | 0
148 | PTX-PVL-co-PAVL | 0 | 32125 | 0.146 | 216.5 | 10.36 | 0.8333333 | 0.1591195 | 2.888889 | 0.5 | 853.918 | 221.29 | 3.7357 | 0.04166667 | 0.07008061 | 0.1681413 | 0.02163367
148 | PTX-PVL-co-PAVL | 0 | 32125 | 0.146 | 216.5 | 10.36 | 0.8333333 | 0.1591195 | 2.888889 | 0.5 | 853.918 | 221.29 | 3.7357 | 0.125 | 0.07008061 | 0.1681413 | 0.04569394
148 | PTX-PVL-co-PAVL | 0 | 32125 | 0.146 | 216.5 | 10.36 | 0.8333333 | 0.1591195 | 2.888889 | 0.5 | 853.918 | 221.29 | 3.7357 | 0.2916667 | 0.07008061 | 0.1681413 | 0.0754775
148 | PTX-PVL-co-PAVL | 0 | 32125 | 0.146 | 216.5 | 10.36 | 0.8333333 | 0.1591195 | 2.888889 | 0.5 | 853.918 | 221.29 | 3.7357 | 1 | 0.07008061 | 0.1681413 | 0.1683652
148 | PTX-PVL-co-PAVL | 0 | 32125 | 0.146 | 216.5 | 10.36 | 0.8333333 | 0.1591195 | 2.888889 | 0.5 | 853.918 | 221.29 | 3.7357 | 2 | 0.07008061 | 0.1681413 | 0.2200235
148 | PTX-PVL-co-PAVL | 0 | 32125 | 0.146 | 216.5 | 10.36 | 0.8333333 | 0.1591195 | 2.888889 | 0.5 | 853.918 | 221.29 | 3.7357 | 3 | 0.07008061 | 0.1681413 | 0.2506686
148 | PTX-PVL-co-PAVL | 0 | 32125 | 0.146 | 216.5 | 10.36 | 0.8333333 | 0.1591195 | 2.888889 | 0.5 | 853.918 | 221.29 | 3.7357 | 4 | 0.07008061 | 0.1681413 | 0.2790361
148 | PTX-PVL-co-PAVL | 0 | 32125 | 0.146 | 216.5 | 10.36 | 0.8333333 | 0.1591195 | 2.888889 | 0.5 | 853.918 | 221.29 | 3.7357 | 5 | 0.07008061 | 0.1681413 | 0.292707
148 | PTX-PVL-co-PAVL | 0 | 32125 | 0.146 | 216.5 | 10.36 | 0.8333333 | 0.1591195 | 2.888889 | 0.5 | 853.918 | 221.29 | 3.7357 | 6 | 0.07008061 | 0.1681413 | 0.3121198
148 | PTX-PVL-co-PAVL | 0 | 32125 | 0.146 | 216.5 | 10.36 | 0.8333333 | 0.1591195 | 2.888889 | 0.5 | 853.918 | 221.29 | 3.7357 | 7 | 0.07008061 | 0.1681413 | 0.3298934
148 | PTX-PVL-co-PAVL | 0 | 32125 | 0.146 | 216.5 | 10.36 | 0.8333333 | 0.1591195 | 2.888889 | 0.5 | 853.918 | 221.29 | 3.7357 | 11 | 0.07008061 | 0.1681413 | 0.4122469
148 | PTX-PVL-co-PAVL | 0 | 32125 | 0.146 | 216.5 | 10.36 | 0.8333333 | 0.1591195 | 2.888889 | 0.5 | 853.918 | 221.29 | 3.7357 | 14 | 0.07008061 | 0.1681413 | 0.4507799
148 | PTX-PVL-co-PAVL | 0 | 32125 | 0.146 | 216.5 | 10.36 | 0.8333333 | 0.1591195 | 2.888889 | 0.5 | 853.918 | 221.29 | 3.7357 | 18 | 0.07008061 | 0.1681413 | 0.5072359
148 | PTX-PVL-co-PAVL | 0 | 32125 | 0.146 | 216.5 | 10.36 | 0.8333333 | 0.1591195 | 2.888889 | 0.5 | 853.918 | 221.29 | 3.7357 | 21 | 0.07008061 | 0.1681413 | 0.5418986
148 | PTX-PVL-co-PAVL | 0 | 32125 | 0.146 | 216.5 | 10.36 | 0.8333333 | 0.1591195 | 2.888889 | 0.5 | 853.918 | 221.29 | 3.7357 | 25 | 0.07008061 | 0.1681413 | 0.5893502
148 | PTX-PVL-co-PAVL | 0 | 32125 | 0.146 | 216.5 | 10.36 | 0.8333333 | 0.1591195 | 2.888889 | 0.5 | 853.918 | 221.29 | 3.7357 | 28 | 0.07008061 | 0.1681413 | 0.614852
148 | PTX-PVL-co-PAVL | 0 | 32125 | 0.146 | 216.5 | 10.36 | 0.8333333 | 0.1591195 | 2.888889 | 0.5 | 853.918 | 221.29 | 3.7357 | 32 | 0.07008061 | 0.1681413 | 0.6629603
148 | PTX-PVL-co-PAVL | 0 | 32125 | 0.146 | 216.5 | 10.36 | 0.8333333 | 0.1591195 | 2.888889 | 0.5 | 853.918 | 221.29 | 3.7357 | 35 | 0.07008061 | 0.1681413 | 0.6840847
148 | PTX-PVL-co-PAVL | 0 | 32125 | 0.146 | 216.5 | 10.36 | 0.8333333 | 0.1591195 | 2.888889 | 0.5 | 853.918 | 221.29 | 3.7357 | 39 | 0.07008061 | 0.1681413 | 0.7167139
148 | PTX-PVL-co-PAVL | 0 | 32125 | 0.146 | 216.5 | 10.36 | 0.8333333 | 0.1591195 | 2.888889 | 0.5 | 853.918 | 221.29 | 3.7357 | 42 | 0.07008061 | 0.1681413 | 0.7384041
148 | PTX-PVL-co-PAVL | 0 | 32125 | 0.146 | 216.5 | 10.36 | 0.8333333 | 0.1591195 | 2.888889 | 0.5 | 853.918 | 221.29 | 3.7357 | 46 | 0.07008061 | 0.1681413 | 0.7604373
148 | PTX-PVL-co-PAVL | 0 | 32125 | 0.146 | 216.5 | 10.36 | 0.8333333 | 0.1591195 | 2.888889 | 0.5 | 853.918 | 221.29 | 3.7357 | 49 | 0.07008061 | 0.1681413 | 0.7747669
148 | PTX-PVL-co-PAVL | 0 | 32125 | 0.146 | 216.5 | 10.36 | 0.8333333 | 0.1591195 | 2.888889 | 0.5 | 853.918 | 221.29 | 3.7357 | 53 | 0.07008061 | 0.1681413 | 0.8004515
148 | PTX-PVL-co-PAVL | 0 | 32125 | 0.146 | 216.5 | 10.36 | 0.8333333 | 0.1591195 | 2.888889 | 0.5 | 853.918 | 221.29 | 3.7357 | 56 | 0.07008061 | 0.1681413 | 0.8159446
148 | PTX-PVL-co-PAVL | 0 | 32125 | 0.146 | 216.5 | 10.36 | 0.8333333 | 0.1591195 | 2.888889 | 0.5 | 853.918 | 221.29 | 3.7357 | 60 | 0.07008061 | 0.1681413 | 0.8323651
148 | PTX-PVL-co-PAVL | 0 | 32125 | 0.146 | 216.5 | 10.36 | 0.8333333 | 0.1591195 | 2.888889 | 0.5 | 853.918 | 221.29 | 3.7357 | 63 | 0.07008061 | 0.1681413 | 0.840266
148 | PTX-PVL-co-PAVL | 0 | 32125 | 0.146 | 216.5 | 10.36 | 0.8333333 | 0.1591195 | 2.888889 | 0.5 | 853.918 | 221.29 | 3.7357 | 67 | 0.07008061 | 0.1681413 | 0.858365
148 | PTX-PVL-co-PAVL | 0 | 32125 | 0.146 | 216.5 | 10.36 | 0.8333333 | 0.1591195 | 2.888889 | 0.5 | 853.918 | 221.29 | 3.7357 | 70 | 0.07008061 | 0.1681413 | 0.8677583
148 | PTX-PVL-co-PAVL | 0 | 32125 | 0.146 | 216.5 | 10.36 | 0.8333333 | 0.1591195 | 2.888889 | 0.5 | 853.918 | 221.29 | 3.7357 | 74 | 0.07008061 | 0.1681413 | 0.8772506
148 | PTX-PVL-co-PAVL | 0 | 32125 | 0.146 | 216.5 | 10.36 | 0.8333333 | 0.1591195 | 2.888889 | 0.5 | 853.918 | 221.29 | 3.7357 | 77 | 0.07008061 | 0.1681413 | 0.8815358
148 | PTX-PVL-co-PAVL | 0 | 32125 | 0.146 | 216.5 | 10.36 | 0.8333333 | 0.1591195 | 2.888889 | 0.5 | 853.918 | 221.29 | 3.7357 | 82 | 0.07008061 | 0.1681413 | 0.88951
148 | PTX-PVL-co-PAVL | 0 | 32125 | 0.146 | 216.5 | 10.36 | 0.8333333 | 0.1591195 | 2.888889 | 0.5 | 853.918 | 221.29 | 3.7357 | 84 | 0.07008061 | 0.1681413 | 0.8904872
148 | PTX-PVL-co-PAVL | 0 | 32125 | 0.146 | 216.5 | 10.36 | 0.8333333 | 0.1591195 | 2.888889 | 0.5 | 853.918 | 221.29 | 3.7357 | 88 | 0.07008061 | 0.1681413 | 0.8911201
148 | PTX-PVL-co-PAVL | 0 | 32125 | 0.146 | 216.5 | 10.36 | 0.8333333 | 0.1591195 | 2.888889 | 0.5 | 853.918 | 221.29 | 3.7357 | 91 | 0.07008061 | 0.1681413 | 0.8907238
148 | PTX-PVL-co-PAVL | 0 | 32125 | 0.146 | 216.5 | 10.36 | 0.8333333 | 0.1591195 | 2.888889 | 0.5 | 853.918 | 221.29 | 3.7357 | 95 | 0.07008061 | 0.1681413 | 0.8907238
149 | PTX-PVL-co-PAVL | 0 | 32250 | 0.142 | 216.5 | 10.36 | 0.8333333 | 0.1784615 | 2.888889 | 0.5 | 853.918 | 221.29 | 3.7357 | 0 | 0.04326399 | 0.1218776 | 0
149 | PTX-PVL-co-PAVL | 0 | 32250 | 0.142 | 216.5 | 10.36 | 0.8333333 | 0.1784615 | 2.888889 | 0.5 | 853.918 | 221.29 | 3.7357 | 0.125 | 0.04326399 | 0.1218776 | 0.03164581
149 | PTX-PVL-co-PAVL | 0 | 32250 | 0.142 | 216.5 | 10.36 | 0.8333333 | 0.1784615 | 2.888889 | 0.5 | 853.918 | 221.29 | 3.7357 | 0.2916667 | 0.04326399 | 0.1218776 | 0.05258631
149 | PTX-PVL-co-PAVL | 0 | 32250 | 0.142 | 216.5 | 10.36 | 0.8333333 | 0.1784615 | 2.888889 | 0.5 | 853.918 | 221.29 | 3.7357 | 1 | 0.04326399 | 0.1218776 | 0.1186248
149 | PTX-PVL-co-PAVL | 0 | 32250 | 0.142 | 216.5 | 10.36 | 0.8333333 | 0.1784615 | 2.888889 | 0.5 | 853.918 | 221.29 | 3.7357 | 2 | 0.04326399 | 0.1218776 | 0.1575713
149 | PTX-PVL-co-PAVL | 0 | 32250 | 0.142 | 216.5 | 10.36 | 0.8333333 | 0.1784615 | 2.888889 | 0.5 | 853.918 | 221.29 | 3.7357 | 3 | 0.04326399 | 0.1218776 | 0.184049
149 | PTX-PVL-co-PAVL | 0 | 32250 | 0.142 | 216.5 | 10.36 | 0.8333333 | 0.1784615 | 2.888889 | 0.5 | 853.918 | 221.29 | 3.7357 | 4 | 0.04326399 | 0.1218776 | 0.2138329
149 | PTX-PVL-co-PAVL | 0 | 32250 | 0.142 | 216.5 | 10.36 | 0.8333333 | 0.1784615 | 2.888889 | 0.5 | 853.918 | 221.29 | 3.7357 | 5 | 0.04326399 | 0.1218776 | 0.2286056
149 | PTX-PVL-co-PAVL | 0 | 32250 | 0.142 | 216.5 | 10.36 | 0.8333333 | 0.1784615 | 2.888889 | 0.5 | 853.918 | 221.29 | 3.7357 | 6 | 0.04326399 | 0.1218776 | 0.2477139
149 | PTX-PVL-co-PAVL | 0 | 32250 | 0.142 | 216.5 | 10.36 | 0.8333333 | 0.1784615 | 2.888889 | 0.5 | 853.918 | 221.29 | 3.7357 | 7 | 0.04326399 | 0.1218776 | 0.2669088
149 | PTX-PVL-co-PAVL | 0 | 32250 | 0.142 | 216.5 | 10.36 | 0.8333333 | 0.1784615 | 2.888889 | 0.5 | 853.918 | 221.29 | 3.7357 | 11 | 0.04326399 | 0.1218776 | 0.3526172
149 | PTX-PVL-co-PAVL | 0 | 32250 | 0.142 | 216.5 | 10.36 | 0.8333333 | 0.1784615 | 2.888889 | 0.5 | 853.918 | 221.29 | 3.7357 | 14 | 0.04326399 | 0.1218776 | 0.3985729
149 | PTX-PVL-co-PAVL | 0 | 32250 | 0.142 | 216.5 | 10.36 | 0.8333333 | 0.1784615 | 2.888889 | 0.5 | 853.918 | 221.29 | 3.7357 | 18 | 0.04326399 | 0.1218776 | 0.468934
149 | PTX-PVL-co-PAVL | 0 | 32250 | 0.142 | 216.5 | 10.36 | 0.8333333 | 0.1784615 | 2.888889 | 0.5 | 853.918 | 221.29 | 3.7357 | 21 | 0.04326399 | 0.1218776 | 0.510927
149 | PTX-PVL-co-PAVL | 0 | 32250 | 0.142 | 216.5 | 10.36 | 0.8333333 | 0.1784615 | 2.888889 | 0.5 | 853.918 | 221.29 | 3.7357 | 25 | 0.04326399 | 0.1218776 | 0.5638279
149 | PTX-PVL-co-PAVL | 0 | 32250 | 0.142 | 216.5 | 10.36 | 0.8333333 | 0.1784615 | 2.888889 | 0.5 | 853.918 | 221.29 | 3.7357 | 28 | 0.04326399 | 0.1218776 | 0.5899202
149 | PTX-PVL-co-PAVL | 0 | 32250 | 0.142 | 216.5 | 10.36 | 0.8333333 | 0.1784615 | 2.888889 | 0.5 | 853.918 | 221.29 | 3.7357 | 32 | 0.04326399 | 0.1218776 | 0.6385899
149 | PTX-PVL-co-PAVL | 0 | 32250 | 0.142 | 216.5 | 10.36 | 0.8333333 | 0.1784615 | 2.888889 | 0.5 | 853.918 | 221.29 | 3.7357 | 35 | 0.04326399 | 0.1218776 | 0.6643081
149 | PTX-PVL-co-PAVL | 0 | 32250 | 0.142 | 216.5 | 10.36 | 0.8333333 | 0.1784615 | 2.888889 | 0.5 | 853.918 | 221.29 | 3.7357 | 39 | 0.04326399 | 0.1218776 | 0.7003027
149 | PTX-PVL-co-PAVL | 0 | 32250 | 0.142 | 216.5 | 10.36 | 0.8333333 | 0.1784615 | 2.888889 | 0.5 | 853.918 | 221.29 | 3.7357 | 42 | 0.04326399 | 0.1218776 | 0.7257019
149 | PTX-PVL-co-PAVL | 0 | 32250 | 0.142 | 216.5 | 10.36 | 0.8333333 | 0.1784615 | 2.888889 | 0.5 | 853.918 | 221.29 | 3.7357 | 46 | 0.04326399 | 0.1218776 | 0.7493745
149 | PTX-PVL-co-PAVL | 0 | 32250 | 0.142 | 216.5 | 10.36 | 0.8333333 | 0.1784615 | 2.888889 | 0.5 | 853.918 | 221.29 | 3.7357 | 49 | 0.04326399 | 0.1218776 | 0.7639249
149 | PTX-PVL-co-PAVL | 0 | 32250 | 0.142 | 216.5 | 10.36 | 0.8333333 | 0.1784615 | 2.888889 | 0.5 | 853.918 | 221.29 | 3.7357 | 53 | 0.04326399 | 0.1218776 | 0.7929702
149 | PTX-PVL-co-PAVL | 0 | 32250 | 0.142 | 216.5 | 10.36 | 0.8333333 | 0.1784615 | 2.888889 | 0.5 | 853.918 | 221.29 | 3.7357 | 56 | 0.04326399 | 0.1218776 | 0.8091597
149 | PTX-PVL-co-PAVL | 0 | 32250 | 0.142 | 216.5 | 10.36 | 0.8333333 | 0.1784615 | 2.888889 | 0.5 | 853.918 | 221.29 | 3.7357 | 60 | 0.04326399 | 0.1218776 | 0.82713
149 | PTX-PVL-co-PAVL | 0 | 32250 | 0.142 | 216.5 | 10.36 | 0.8333333 | 0.1784615 | 2.888889 | 0.5 | 853.918 | 221.29 | 3.7357 | 63 | 0.04326399 | 0.1218776 | 0.8348052
149 | PTX-PVL-co-PAVL | 0 | 32250 | 0.142 | 216.5 | 10.36 | 0.8333333 | 0.1784615 | 2.888889 | 0.5 | 853.918 | 221.29 | 3.7357 | 67 | 0.04326399 | 0.1218776 | 0.8544524
149 | PTX-PVL-co-PAVL | 0 | 32250 | 0.142 | 216.5 | 10.36 | 0.8333333 | 0.1784615 | 2.888889 | 0.5 | 853.918 | 221.29 | 3.7357 | 70 | 0.04326399 | 0.1218776 | 0.8645446
149 | PTX-PVL-co-PAVL | 0 | 32250 | 0.142 | 216.5 | 10.36 | 0.8333333 | 0.1784615 | 2.888889 | 0.5 | 853.918 | 221.29 | 3.7357 | 74 | 0.04326399 | 0.1218776 | 0.8743276
149 | PTX-PVL-co-PAVL | 0 | 32250 | 0.142 | 216.5 | 10.36 | 0.8333333 | 0.1784615 | 2.888889 | 0.5 | 853.918 | 221.29 | 3.7357 | 77 | 0.04326399 | 0.1218776 | 0.8800505
149 | PTX-PVL-co-PAVL | 0 | 32250 | 0.142 | 216.5 | 10.36 | 0.8333333 | 0.1784615 | 2.888889 | 0.5 | 853.918 | 221.29 | 3.7357 | 81 | 0.04326399 | 0.1218776 | 0.8913768
149 | PTX-PVL-co-PAVL | 0 | 32250 | 0.142 | 216.5 | 10.36 | 0.8333333 | 0.1784615 | 2.888889 | 0.5 | 853.918 | 221.29 | 3.7357 | 84 | 0.04326399 | 0.1218776 | 0.8939665
150 | PTX-PVL-co-PAVL | 0 | 32250 | 0.142 | 216.5 | 10.36 | 0.8333333 | 0.1916149 | 2.888889 | 0.5 | 853.918 | 221.29 | 3.7357 | 0 | 0.05094923 | 0.1240161 | 0
150 | PTX-PVL-co-PAVL | 0 | 32250 | 0.142 | 216.5 | 10.36 | 0.8333333 | 0.1916149 | 2.888889 | 0.5 | 853.918 | 221.29 | 3.7357 | 0.04166667 | 0.05094923 | 0.1240161 | 0.01554171
150 | PTX-PVL-co-PAVL | 0 | 32250 | 0.142 | 216.5 | 10.36 | 0.8333333 | 0.1916149 | 2.888889 | 0.5 | 853.918 | 221.29 | 3.7357 | 0.125 | 0.05094923 | 0.1240161 | 0.03078717
150 | PTX-PVL-co-PAVL | 0 | 32250 | 0.142 | 216.5 | 10.36 | 0.8333333 | 0.1916149 | 2.888889 | 0.5 | 853.918 | 221.29 | 3.7357 | 0.2916667 | 0.05094923 | 0.1240161 | 0.05601131
150 | PTX-PVL-co-PAVL | 0 | 32250 | 0.142 | 216.5 | 10.36 | 0.8333333 | 0.1916149 | 2.888889 | 0.5 | 853.918 | 221.29 | 3.7357 | 1 | 0.05094923 | 0.1240161 | 0.1241235
150 | PTX-PVL-co-PAVL | 0 | 32250 | 0.142 | 216.5 | 10.36 | 0.8333333 | 0.1916149 | 2.888889 | 0.5 | 853.918 | 221.29 | 3.7357 | 2 | 0.05094923 | 0.1240161 | 0.1638229
150 | PTX-PVL-co-PAVL | 0 | 32250 | 0.142 | 216.5 | 10.36 | 0.8333333 | 0.1916149 | 2.888889 | 0.5 | 853.918 | 221.29 | 3.7357 | 4 | 0.05094923 | 0.1240161 | 0.2154694
150 | PTX-PVL-co-PAVL | 0 | 32250 | 0.142 | 216.5 | 10.36 | 0.8333333 | 0.1916149 | 2.888889 | 0.5 | 853.918 | 221.29 | 3.7357 | 5 | 0.05094923 | 0.1240161 | 0.2276306
150 | PTX-PVL-co-PAVL | 0 | 32250 | 0.142 | 216.5 | 10.36 | 0.8333333 | 0.1916149 | 2.888889 | 0.5 | 853.918 | 221.29 | 3.7357 | 6 | 0.05094923 | 0.1240161 | 0.2447546
150 | PTX-PVL-co-PAVL | 0 | 32250 | 0.142 | 216.5 | 10.36 | 0.8333333 | 0.1916149 | 2.888889 | 0.5 | 853.918 | 221.29 | 3.7357 | 7 | 0.05094923 | 0.1240161 | 0.261174
150 | PTX-PVL-co-PAVL | 0 | 32250 | 0.142 | 216.5 | 10.36 | 0.8333333 | 0.1916149 | 2.888889 | 0.5 | 853.918 | 221.29 | 3.7357 | 11 | 0.05094923 | 0.1240161 | 0.3496965
150 | PTX-PVL-co-PAVL | 0 | 32250 | 0.142 | 216.5 | 10.36 | 0.8333333 | 0.1916149 | 2.888889 | 0.5 | 853.918 | 221.29 | 3.7357 | 14 | 0.05094923 | 0.1240161 | 0.3861593
150 | PTX-PVL-co-PAVL | 0 | 32250 | 0.142 | 216.5 | 10.36 | 0.8333333 | 0.1916149 | 2.888889 | 0.5 | 853.918 | 221.29 | 3.7357 | 18 | 0.05094923 | 0.1240161 | 0.4487895
150 | PTX-PVL-co-PAVL | 0 | 32250 | 0.142 | 216.5 | 10.36 | 0.8333333 | 0.1916149 | 2.888889 | 0.5 | 853.918 | 221.29 | 3.7357 | 21 | 0.05094923 | 0.1240161 | 0.4853252
150 | PTX-PVL-co-PAVL | 0 | 32250 | 0.142 | 216.5 | 10.36 | 0.8333333 | 0.1916149 | 2.888889 | 0.5 | 853.918 | 221.29 | 3.7357 | 25 | 0.05094923 | 0.1240161 | 0.5382853
150 | PTX-PVL-co-PAVL | 0 | 32250 | 0.142 | 216.5 | 10.36 | 0.8333333 | 0.1916149 | 2.888889 | 0.5 | 853.918 | 221.29 | 3.7357 | 28 | 0.05094923 | 0.1240161 | 0.5654463
150 | PTX-PVL-co-PAVL | 0 | 32250 | 0.142 | 216.5 | 10.36 | 0.8333333 | 0.1916149 | 2.888889 | 0.5 | 853.918 | 221.29 | 3.7357 | 32 | 0.05094923 | 0.1240161 | 0.6122332
150 | PTX-PVL-co-PAVL | 0 | 32250 | 0.142 | 216.5 | 10.36 | 0.8333333 | 0.1916149 | 2.888889 | 0.5 | 853.918 | 221.29 | 3.7357 | 35 | 0.05094923 | 0.1240161 | 0.6365247
150 | PTX-PVL-co-PAVL | 0 | 32250 | 0.142 | 216.5 | 10.36 | 0.8333333 | 0.1916149 | 2.888889 | 0.5 | 853.918 | 221.29 | 3.7357 | 39 | 0.05094923 | 0.1240161 | 0.6699421
150 | PTX-PVL-co-PAVL | 0 | 32250 | 0.142 | 216.5 | 10.36 | 0.8333333 | 0.1916149 | 2.888889 | 0.5 | 853.918 | 221.29 | 3.7357 | 42 | 0.05094923 | 0.1240161 | 0.6943122
150 | PTX-PVL-co-PAVL | 0 | 32250 | 0.142 | 216.5 | 10.36 | 0.8333333 | 0.1916149 | 2.888889 | 0.5 | 853.918 | 221.29 | 3.7357 | 46 | 0.05094923 | 0.1240161 | 0.7164495
150 | PTX-PVL-co-PAVL | 0 | 32250 | 0.142 | 216.5 | 10.36 | 0.8333333 | 0.1916149 | 2.888889 | 0.5 | 853.918 | 221.29 | 3.7357 | 49 | 0.05094923 | 0.1240161 | 0.7290782
150 | PTX-PVL-co-PAVL | 0 | 32250 | 0.142 | 216.5 | 10.36 | 0.8333333 | 0.1916149 | 2.888889 | 0.5 | 853.918 | 221.29 | 3.7357 | 53 | 0.05094923 | 0.1240161 | 0.7530734
150 | PTX-PVL-co-PAVL | 0 | 32250 | 0.142 | 216.5 | 10.36 | 0.8333333 | 0.1916149 | 2.888889 | 0.5 | 853.918 | 221.29 | 3.7357 | 56 | 0.05094923 | 0.1240161 | 0.7661159
150 | PTX-PVL-co-PAVL | 0 | 32250 | 0.142 | 216.5 | 10.36 | 0.8333333 | 0.1916149 | 2.888889 | 0.5 | 853.918 | 221.29 | 3.7357 | 60 | 0.05094923 | 0.1240161 | 0.7795473
150 | PTX-PVL-co-PAVL | 0 | 32250 | 0.142 | 216.5 | 10.36 | 0.8333333 | 0.1916149 | 2.888889 | 0.5 | 853.918 | 221.29 | 3.7357 | 63 | 0.05094923 | 0.1240161 | 0.7795473
150 | PTX-PVL-co-PAVL | 0 | 32250 | 0.142 | 216.5 | 10.36 | 0.8333333 | 0.1916149 | 2.888889 | 0.5 | 853.918 | 221.29 | 3.7357 | 67 | 0.05094923 | 0.1240161 | 0.7901806
150 | PTX-PVL-co-PAVL | 0 | 32250 | 0.142 | 216.5 | 10.36 | 0.8333333 | 0.1916149 | 2.888889 | 0.5 | 853.918 | 221.29 | 3.7357 | 70 | 0.05094923 | 0.1240161 | 0.7930029
150 | PTX-PVL-co-PAVL | 0 | 32250 | 0.142 | 216.5 | 10.36 | 0.8333333 | 0.1916149 | 2.888889 | 0.5 | 853.918 | 221.29 | 3.7357 | 74 | 0.05094923 | 0.1240161 | 0.7934763
150 | PTX-PVL-co-PAVL | 0 | 32250 | 0.142 | 216.5 | 10.36 | 0.8333333 | 0.1916149 | 2.888889 | 0.5 | 853.918 | 221.29 | 3.7357 | 77 | 0.05094923 | 0.1240161 | 0.7929041
151 | PTX-PVL-co-PAVL | 0 | 32250 | 0.142 | 216.5 | 10.36 | 0.8333333 | 0.1806548 | 2.888889 | 0.5 | 853.918 | 221.29 | 3.7357 | 0 | 0.05735297 | 0.1294559 | 0
151 | PTX-PVL-co-PAVL | 0 | 32250 | 0.142 | 216.5 | 10.36 | 0.8333333 | 0.1806548 | 2.888889 | 0.5 | 853.918 | 221.29 | 3.7357 | 0.04166667 | 0.05735297 | 0.1294559 | 0.01652883
151 | PTX-PVL-co-PAVL | 0 | 32250 | 0.142 | 216.5 | 10.36 | 0.8333333 | 0.1806548 | 2.888889 | 0.5 | 853.918 | 221.29 | 3.7357 | 0.125 | 0.05735297 | 0.1294559 | 0.03573847
151 | PTX-PVL-co-PAVL | 0 | 32250 | 0.142 | 216.5 | 10.36 | 0.8333333 | 0.1806548 | 2.888889 | 0.5 | 853.918 | 221.29 | 3.7357 | 0.2916667 | 0.05735297 | 0.1294559 | 0.06257056
151 | PTX-PVL-co-PAVL | 0 | 32250 | 0.142 | 216.5 | 10.36 | 0.8333333 | 0.1806548 | 2.888889 | 0.5 | 853.918 | 221.29 | 3.7357 | 1 | 0.05735297 | 0.1294559 | 0.1295925
151 | PTX-PVL-co-PAVL | 0 | 32250 | 0.142 | 216.5 | 10.36 | 0.8333333 | 0.1806548 | 2.888889 | 0.5 | 853.918 | 221.29 | 3.7357 | 2 | 0.05735297 | 0.1294559 | 0.1698169
151 | PTX-PVL-co-PAVL | 0 | 32250 | 0.142 | 216.5 | 10.36 | 0.8333333 | 0.1806548 | 2.888889 | 0.5 | 853.918 | 221.29 | 3.7357 | 3 | 0.05735297 | 0.1294559 | 0.1953921
151 | PTX-PVL-co-PAVL | 0 | 32250 | 0.142 | 216.5 | 10.36 | 0.8333333 | 0.1806548 | 2.888889 | 0.5 | 853.918 | 221.29 | 3.7357 | 4 | 0.05735297 | 0.1294559 | 0.2226095
151 | PTX-PVL-co-PAVL | 0 | 32250 | 0.142 | 216.5 | 10.36 | 0.8333333 | 0.1806548 | 2.888889 | 0.5 | 853.918 | 221.29 | 3.7357 | 5 | 0.05735297 | 0.1294559 | 0.2350232
151 | PTX-PVL-co-PAVL | 0 | 32250 | 0.142 | 216.5 | 10.36 | 0.8333333 | 0.1806548 | 2.888889 | 0.5 | 853.918 | 221.29 | 3.7357 | 6 | 0.05735297 | 0.1294559 | 0.2532474
151 | PTX-PVL-co-PAVL | 0 | 32250 | 0.142 | 216.5 | 10.36 | 0.8333333 | 0.1806548 | 2.888889 | 0.5 | 853.918 | 221.29 | 3.7357 | 7 | 0.05735297 | 0.1294559 | 0.2701687
151 | PTX-PVL-co-PAVL | 0 | 32250 | 0.142 | 216.5 | 10.36 | 0.8333333 | 0.1806548 | 2.888889 | 0.5 | 853.918 | 221.29 | 3.7357 | 11 | 0.05735297 | 0.1294559 | 0.3573112
151 | PTX-PVL-co-PAVL | 0 | 32250 | 0.142 | 216.5 | 10.36 | 0.8333333 | 0.1806548 | 2.888889 | 0.5 | 853.918 | 221.29 | 3.7357 | 14 | 0.05735297 | 0.1294559 | 0.3978443
151 | PTX-PVL-co-PAVL | 0 | 32250 | 0.142 | 216.5 | 10.36 | 0.8333333 | 0.1806548 | 2.888889 | 0.5 | 853.918 | 221.29 | 3.7357 | 18 | 0.05735297 | 0.1294559 | 0.4579369
151 | PTX-PVL-co-PAVL | 0 | 32250 | 0.142 | 216.5 | 10.36 | 0.8333333 | 0.1806548 | 2.888889 | 0.5 | 853.918 | 221.29 | 3.7357 | 21 | 0.05735297 | 0.1294559 | 0.4943611
151 | PTX-PVL-co-PAVL | 0 | 32250 | 0.142 | 216.5 | 10.36 | 0.8333333 | 0.1806548 | 2.888889 | 0.5 | 853.918 | 221.29 | 3.7357 | 25 | 0.05735297 | 0.1294559 | 0.5433086
151 | PTX-PVL-co-PAVL | 0 | 32250 | 0.142 | 216.5 | 10.36 | 0.8333333 | 0.1806548 | 2.888889 | 0.5 | 853.918 | 221.29 | 3.7357 | 28 | 0.05735297 | 0.1294559 | 0.5694717
151 | PTX-PVL-co-PAVL | 0 | 32250 | 0.142 | 216.5 | 10.36 | 0.8333333 | 0.1806548 | 2.888889 | 0.5 | 853.918 | 221.29 | 3.7357 | 32 | 0.05735297 | 0.1294559 | 0.6137866
151 | PTX-PVL-co-PAVL | 0 | 32250 | 0.142 | 216.5 | 10.36 | 0.8333333 | 0.1806548 | 2.888889 | 0.5 | 853.918 | 221.29 | 3.7357 | 35 | 0.05735297 | 0.1294559 | 0.6377401
151 | PTX-PVL-co-PAVL | 0 | 32250 | 0.142 | 216.5 | 10.36 | 0.8333333 | 0.1806548 | 2.888889 | 0.5 | 853.918 | 221.29 | 3.7357 | 39 | 0.05735297 | 0.1294559 | 0.6716228
151 | PTX-PVL-co-PAVL | 0 | 32250 | 0.142 | 216.5 | 10.36 | 0.8333333 | 0.1806548 | 2.888889 | 0.5 | 853.918 | 221.29 | 3.7357 | 42 | 0.05735297 | 0.1294559 | 0.695882
151 | PTX-PVL-co-PAVL | 0 | 32250 | 0.142 | 216.5 | 10.36 | 0.8333333 | 0.1806548 | 2.888889 | 0.5 | 853.918 | 221.29 | 3.7357 | 46 | 0.05735297 | 0.1294559 | 0.720119
151 | PTX-PVL-co-PAVL | 0 | 32250 | 0.142 | 216.5 | 10.36 | 0.8333333 | 0.1806548 | 2.888889 | 0.5 | 853.918 | 221.29 | 3.7357 | 49 | 0.05735297 | 0.1294559 | 0.7345653
151 | PTX-PVL-co-PAVL | 0 | 32250 | 0.142 | 216.5 | 10.36 | 0.8333333 | 0.1806548 | 2.888889 | 0.5 | 853.918 | 221.29 | 3.7357 | 53 | 0.05735297 | 0.1294559 | 0.7608713
151 | PTX-PVL-co-PAVL | 0 | 32250 | 0.142 | 216.5 | 10.36 | 0.8333333 | 0.1806548 | 2.888889 | 0.5 | 853.918 | 221.29 | 3.7357 | 56 | 0.05735297 | 0.1294559 | 0.776488
151 | PTX-PVL-co-PAVL | 0 | 32250 | 0.142 | 216.5 | 10.36 | 0.8333333 | 0.1806548 | 2.888889 | 0.5 | 853.918 | 221.29 | 3.7357 | 60 | 0.05735297 | 0.1294559 | 0.7926876
151 | PTX-PVL-co-PAVL | 0 | 32250 | 0.142 | 216.5 | 10.36 | 0.8333333 | 0.1806548 | 2.888889 | 0.5 | 853.918 | 221.29 | 3.7357 | 63 | 0.05735297 | 0.1294559 | 0.8019084
151 | PTX-PVL-co-PAVL | 0 | 32250 | 0.142 | 216.5 | 10.36 | 0.8333333 | 0.1806548 | 2.888889 | 0.5 | 853.918 | 221.29 | 3.7357 | 67 | 0.05735297 | 0.1294559 | 0.8206816
151 | PTX-PVL-co-PAVL | 0 | 32250 | 0.142 | 216.5 | 10.36 | 0.8333333 | 0.1806548 | 2.888889 | 0.5 | 853.918 | 221.29 | 3.7357 | 70 | 0.05735297 | 0.1294559 | 0.8295197
151 | PTX-PVL-co-PAVL | 0 | 32250 | 0.142 | 216.5 | 10.36 | 0.8333333 | 0.1806548 | 2.888889 | 0.5 | 853.918 | 221.29 | 3.7357 | 74 | 0.05735297 | 0.1294559 | 0.8392753
151 | PTX-PVL-co-PAVL | 0 | 32250 | 0.142 | 216.5 | 10.36 | 0.8333333 | 0.1806548 | 2.888889 | 0.5 | 853.918 | 221.29 | 3.7357 | 77 | 0.05735297 | 0.1294559 | 0.8446645
151 | PTX-PVL-co-PAVL | 0 | 32250 | 0.142 | 216.5 | 10.36 | 0.8333333 | 0.1806548 | 2.888889 | 0.5 | 853.918 | 221.29 | 3.7357 | 82 | 0.05735297 | 0.1294559 | 0.8534847
151 | PTX-PVL-co-PAVL | 0 | 32250 | 0.142 | 216.5 | 10.36 | 0.8333333 | 0.1806548 | 2.888889 | 0.5 | 853.918 | 221.29 | 3.7357 | 84 | 0.05735297 | 0.1294559 | 0.8545984
151 | PTX-PVL-co-PAVL | 0 | 32250 | 0.142 | 216.5 | 10.36 | 0.8333333 | 0.1806548 | 2.888889 | 0.5 | 853.918 | 221.29 | 3.7357 | 88 | 0.05735297 | 0.1294559 | 0.8548337
151 | PTX-PVL-co-PAVL | 0 | 32250 | 0.142 | 216.5 | 10.36 | 0.8333333 | 0.1806548 | 2.888889 | 0.5 | 853.918 | 221.29 | 3.7357 | 91 | 0.05735297 | 0.1294559 | 0.8544976
152 | PTX-PVL-co-PAVL | 0 | 32625 | 0.13 | 216.5 | 10.36 | 0.8333333 | 0.1798107 | 2.888889 | 0.5 | 853.918 | 221.29 | 3.7357 | 0 | 0.05697474 | 0.1230934 | 0
152 | PTX-PVL-co-PAVL | 0 | 32625 | 0.13 | 216.5 | 10.36 | 0.8333333 | 0.1798107 | 2.888889 | 0.5 | 853.918 | 221.29 | 3.7357 | 0.04166667 | 0.05697474 | 0.1230934 | 0.01744563
152 | PTX-PVL-co-PAVL | 0 | 32625 | 0.13 | 216.5 | 10.36 | 0.8333333 | 0.1798107 | 2.888889 | 0.5 | 853.918 | 221.29 | 3.7357 | 0.125 | 0.05697474 | 0.1230934 | 0.04427602
152 | PTX-PVL-co-PAVL | 0 | 32625 | 0.13 | 216.5 | 10.36 | 0.8333333 | 0.1798107 | 2.888889 | 0.5 | 853.918 | 221.29 | 3.7357 | 0.2916667 | 0.05697474 | 0.1230934 | 0.05803042
152 | PTX-PVL-co-PAVL | 0 | 32625 | 0.13 | 216.5 | 10.36 | 0.8333333 | 0.1798107 | 2.888889 | 0.5 | 853.918 | 221.29 | 3.7357 | 1 | 0.05697474 | 0.1230934 | 0.1234307
152 | PTX-PVL-co-PAVL | 0 | 32625 | 0.13 | 216.5 | 10.36 | 0.8333333 | 0.1798107 | 2.888889 | 0.5 | 853.918 | 221.29 | 3.7357 | 2 | 0.05697474 | 0.1230934 | 0.17516
152 | PTX-PVL-co-PAVL | 0 | 32625 | 0.13 | 216.5 | 10.36 | 0.8333333 | 0.1798107 | 2.888889 | 0.5 | 853.918 | 221.29 | 3.7357 | 3 | 0.05697474 | 0.1230934 | 0.2130942
152 | PTX-PVL-co-PAVL | 0 | 32625 | 0.13 | 216.5 | 10.36 | 0.8333333 | 0.1798107 | 2.888889 | 0.5 | 853.918 | 221.29 | 3.7357 | 4 | 0.05697474 | 0.1230934 | 0.2445567
152 | PTX-PVL-co-PAVL | 0 | 32625 | 0.13 | 216.5 | 10.36 | 0.8333333 | 0.1798107 | 2.888889 | 0.5 | 853.918 | 221.29 | 3.7357 | 5 | 0.05697474 | 0.1230934 | 0.2766241
152 | PTX-PVL-co-PAVL | 0 | 32625 | 0.13 | 216.5 | 10.36 | 0.8333333 | 0.1798107 | 2.888889 | 0.5 | 853.918 | 221.29 | 3.7357 | 6 | 0.05697474 | 0.1230934 | 0.2916307
152 | PTX-PVL-co-PAVL | 0 | 32625 | 0.13 | 216.5 | 10.36 | 0.8333333 | 0.1798107 | 2.888889 | 0.5 | 853.918 | 221.29 | 3.7357 | 7 | 0.05697474 | 0.1230934 | 0.3208906
152 | PTX-PVL-co-PAVL | 0 | 32625 | 0.13 | 216.5 | 10.36 | 0.8333333 | 0.1798107 | 2.888889 | 0.5 | 853.918 | 221.29 | 3.7357 | 11 | 0.05697474 | 0.1230934 | 0.4344406
152 | PTX-PVL-co-PAVL | 0 | 32625 | 0.13 | 216.5 | 10.36 | 0.8333333 | 0.1798107 | 2.888889 | 0.5 | 853.918 | 221.29 | 3.7357 | 14 | 0.05697474 | 0.1230934 | 0.4835943
152 | PTX-PVL-co-PAVL | 0 | 32625 | 0.13 | 216.5 | 10.36 | 0.8333333 | 0.1798107 | 2.888889 | 0.5 | 853.918 | 221.29 | 3.7357 | 18 | 0.05697474 | 0.1230934 | 0.5621497
152 | PTX-PVL-co-PAVL | 0 | 32625 | 0.13 | 216.5 | 10.36 | 0.8333333 | 0.1798107 | 2.888889 | 0.5 | 853.918 | 221.29 | 3.7357 | 21 | 0.05697474 | 0.1230934 | 0.6119961
152 | PTX-PVL-co-PAVL | 0 | 32625 | 0.13 | 216.5 | 10.36 | 0.8333333 | 0.1798107 | 2.888889 | 0.5 | 853.918 | 221.29 | 3.7357 | 25 | 0.05697474 | 0.1230934 | 0.6735078
152 | PTX-PVL-co-PAVL | 0 | 32625 | 0.13 | 216.5 | 10.36 | 0.8333333 | 0.1798107 | 2.888889 | 0.5 | 853.918 | 221.29 | 3.7357 | 28 | 0.05697474 | 0.1230934 | 0.7050631
152 | PTX-PVL-co-PAVL | 0 | 32625 | 0.13 | 216.5 | 10.36 | 0.8333333 | 0.1798107 | 2.888889 | 0.5 | 853.918 | 221.29 | 3.7357 | 32 | 0.05697474 | 0.1230934 | 0.7553332
152 | PTX-PVL-co-PAVL | 0 | 32625 | 0.13 | 216.5 | 10.36 | 0.8333333 | 0.1798107 | 2.888889 | 0.5 | 853.918 | 221.29 | 3.7357 | 35 | 0.05697474 | 0.1230934 | 0.7816883
152 | PTX-PVL-co-PAVL | 0 | 32625 | 0.13 | 216.5 | 10.36 | 0.8333333 | 0.1798107 | 2.888889 | 0.5 | 853.918 | 221.29 | 3.7357 | 39 | 0.05697474 | 0.1230934 | 0.8237869
152 | PTX-PVL-co-PAVL | 0 | 32625 | 0.13 | 216.5 | 10.36 | 0.8333333 | 0.1798107 | 2.888889 | 0.5 | 853.918 | 221.29 | 3.7357 | 42 | 0.05697474 | 0.1230934 | 0.8463296
152 | PTX-PVL-co-PAVL | 0 | 32625 | 0.13 | 216.5 | 10.36 | 0.8333333 | 0.1798107 | 2.888889 | 0.5 | 853.918 | 221.29 | 3.7357 | 46 | 0.05697474 | 0.1230934 | 0.8696542
152 | PTX-PVL-co-PAVL | 0 | 32625 | 0.13 | 216.5 | 10.36 | 0.8333333 | 0.1798107 | 2.888889 | 0.5 | 853.918 | 221.29 | 3.7357 | 49 | 0.05697474 | 0.1230934 | 0.8809216
152 | PTX-PVL-co-PAVL | 0 | 32625 | 0.13 | 216.5 | 10.36 | 0.8333333 | 0.1798107 | 2.888889 | 0.5 | 853.918 | 221.29 | 3.7357 | 53 | 0.05697474 | 0.1230934 | 0.902794
152 | PTX-PVL-co-PAVL | 0 | 32625 | 0.13 | 216.5 | 10.36 | 0.8333333 | 0.1798107 | 2.888889 | 0.5 | 853.918 | 221.29 | 3.7357 | 56 | 0.05697474 | 0.1230934 | 0.9109866
152 | PTX-PVL-co-PAVL | 0 | 32625 | 0.13 | 216.5 | 10.36 | 0.8333333 | 0.1798107 | 2.888889 | 0.5 | 853.918 | 221.29 | 3.7357 | 60 | 0.05697474 | 0.1230934 | 0.9170485
152 | PTX-PVL-co-PAVL | 0 | 32625 | 0.13 | 216.5 | 10.36 | 0.8333333 | 0.1798107 | 2.888889 | 0.5 | 853.918 | 221.29 | 3.7357 | 63 | 0.05697474 | 0.1230934 | 0.9186669
152 | PTX-PVL-co-PAVL | 0 | 32625 | 0.13 | 216.5 | 10.36 | 0.8333333 | 0.1798107 | 2.888889 | 0.5 | 853.918 | 221.29 | 3.7357 | 67 | 0.05697474 | 0.1230934 | 0.9174743
152 | PTX-PVL-co-PAVL | 0 | 32625 | 0.13 | 216.5 | 10.36 | 0.8333333 | 0.1798107 | 2.888889 | 0.5 | 853.918 | 221.29 | 3.7357 | 70 | 0.05697474 | 0.1230934 | 0.9163162
153 | PTX-PVL-co-PAVL | 0 | 32625 | 0.13 | 216.5 | 10.36 | 0.8333333 | 0.2169753 | 2.888889 | 0.5 | 853.918 | 221.29 | 3.7357 | 0 | 0.01994811 | 0.05401023 | 0
153 | PTX-PVL-co-PAVL | 0 | 32625 | 0.13 | 216.5 | 10.36 | 0.8333333 | 0.2169753 | 2.888889 | 0.5 | 853.918 | 221.29 | 3.7357 | 0.04166667 | 0.01994811 | 0.05401023 | 0.006107255
153 | PTX-PVL-co-PAVL | 0 | 32625 | 0.13 | 216.5 | 10.36 | 0.8333333 | 0.2169753 | 2.888889 | 0.5 | 853.918 | 221.29 | 3.7357 | 0.125 | 0.01994811 | 0.05401023 | 0.01240664
153 | PTX-PVL-co-PAVL | 0 | 32625 | 0.13 | 216.5 | 10.36 | 0.8333333 | 0.2169753 | 2.888889 | 0.5 | 853.918 | 221.29 | 3.7357 | 0.2916667 | 0.01994811 | 0.05401023 | 0.02179847
153 | PTX-PVL-co-PAVL | 0 | 32625 | 0.13 | 216.5 | 10.36 | 0.8333333 | 0.2169753 | 2.888889 | 0.5 | 853.918 | 221.29 | 3.7357 | 1 | 0.01994811 | 0.05401023 | 0.05406328
153 | PTX-PVL-co-PAVL | 0 | 32625 | 0.13 | 216.5 | 10.36 | 0.8333333 | 0.2169753 | 2.888889 | 0.5 | 853.918 | 221.29 | 3.7357 | 2 | 0.01994811 | 0.05401023 | 0.09600593
153 | PTX-PVL-co-PAVL | 0 | 32625 | 0.13 | 216.5 | 10.36 | 0.8333333 | 0.2169753 | 2.888889 | 0.5 | 853.918 | 221.29 | 3.7357 | 3 | 0.01994811 | 0.05401023 | 0.1260564
153 | PTX-PVL-co-PAVL | 0 | 32625 | 0.13 | 216.5 | 10.36 | 0.8333333 | 0.2169753 | 2.888889 | 0.5 | 853.918 | 221.29 | 3.7357 | 4 | 0.01994811 | 0.05401023 | 0.1569854
153 | PTX-PVL-co-PAVL | 0 | 32625 | 0.13 | 216.5 | 10.36 | 0.8333333 | 0.2169753 | 2.888889 | 0.5 | 853.918 | 221.29 | 3.7357 | 5 | 0.01994811 | 0.05401023 | 0.181271
153 | PTX-PVL-co-PAVL | 0 | 32625 | 0.13 | 216.5 | 10.36 | 0.8333333 | 0.2169753 | 2.888889 | 0.5 | 853.918 | 221.29 | 3.7357 | 6 | 0.01994811 | 0.05401023 | 0.1936646
153 | PTX-PVL-co-PAVL | 0 | 32625 | 0.13 | 216.5 | 10.36 | 0.8333333 | 0.2169753 | 2.888889 | 0.5 | 853.918 | 221.29 | 3.7357 | 7 | 0.01994811 | 0.05401023 | 0.2157189
153 | PTX-PVL-co-PAVL | 0 | 32625 | 0.13 | 216.5 | 10.36 | 0.8333333 | 0.2169753 | 2.888889 | 0.5 | 853.918 | 221.29 | 3.7357 | 11 | 0.01994811 | 0.05401023 | 0.3061863
153 | PTX-PVL-co-PAVL | 0 | 32625 | 0.13 | 216.5 | 10.36 | 0.8333333 | 0.2169753 | 2.888889 | 0.5 | 853.918 | 221.29 | 3.7357 | 14 | 0.01994811 | 0.05401023 | 0.3454452
153 | PTX-PVL-co-PAVL | 0 | 32625 | 0.13 | 216.5 | 10.36 | 0.8333333 | 0.2169753 | 2.888889 | 0.5 | 853.918 | 221.29 | 3.7357 | 18 | 0.01994811 | 0.05401023 | 0.4064926
153 | PTX-PVL-co-PAVL | 0 | 32625 | 0.13 | 216.5 | 10.36 | 0.8333333 | 0.2169753 | 2.888889 | 0.5 | 853.918 | 221.29 | 3.7357 | 21 | 0.01994811 | 0.05401023 | 0.4500532
153 | PTX-PVL-co-PAVL | 0 | 32625 | 0.13 | 216.5 | 10.36 | 0.8333333 | 0.2169753 | 2.888889 | 0.5 | 853.918 | 221.29 | 3.7357 | 25 | 0.01994811 | 0.05401023 | 0.5027943
153 | PTX-PVL-co-PAVL | 0 | 32625 | 0.13 | 216.5 | 10.36 | 0.8333333 | 0.2169753 | 2.888889 | 0.5 | 853.918 | 221.29 | 3.7357 | 28 | 0.01994811 | 0.05401023 | 0.5300542
153 | PTX-PVL-co-PAVL | 0 | 32625 | 0.13 | 216.5 | 10.36 | 0.8333333 | 0.2169753 | 2.888889 | 0.5 | 853.918 | 221.29 | 3.7357 | 32 | 0.01994811 | 0.05401023 | 0.5744523
153 | PTX-PVL-co-PAVL | 0 | 32625 | 0.13 | 216.5 | 10.36 | 0.8333333 | 0.2169753 | 2.888889 | 0.5 | 853.918 | 221.29 | 3.7357 | 35 | 0.01994811 | 0.05401023 | 0.5978888
153 | PTX-PVL-co-PAVL | 0 | 32625 | 0.13 | 216.5 | 10.36 | 0.8333333 | 0.2169753 | 2.888889 | 0.5 | 853.918 | 221.29 | 3.7357 | 39 | 0.01994811 | 0.05401023 | 0.6362296
153 | PTX-PVL-co-PAVL | 0 | 32625 | 0.13 | 216.5 | 10.36 | 0.8333333 | 0.2169753 | 2.888889 | 0.5 | 853.918 | 221.29 | 3.7357 | 42 | 0.01994811 | 0.05401023 | 0.6580302
153 | PTX-PVL-co-PAVL | 0 | 32625 | 0.13 | 216.5 | 10.36 | 0.8333333 | 0.2169753 | 2.888889 | 0.5 | 853.918 | 221.29 | 3.7357 | 46 | 0.01994811 | 0.05401023 | 0.6818411
153 | PTX-PVL-co-PAVL | 0 | 32625 | 0.13 | 216.5 | 10.36 | 0.8333333 | 0.2169753 | 2.888889 | 0.5 | 853.918 | 221.29 | 3.7357 | 49 | 0.01994811 | 0.05401023 | 0.6963499
153 | PTX-PVL-co-PAVL | 0 | 32625 | 0.13 | 216.5 | 10.36 | 0.8333333 | 0.2169753 | 2.888889 | 0.5 | 853.918 | 221.29 | 3.7357 | 53 | 0.01994811 | 0.05401023 | 0.72499
153 | PTX-PVL-co-PAVL | 0 | 32625 | 0.13 | 216.5 | 10.36 | 0.8333333 | 0.2169753 | 2.888889 | 0.5 | 853.918 | 221.29 | 3.7357 | 56 | 0.01994811 | 0.05401023 | 0.7421708
153 | PTX-PVL-co-PAVL | 0 | 32625 | 0.13 | 216.5 | 10.36 | 0.8333333 | 0.2169753 | 2.888889 | 0.5 | 853.918 | 221.29 | 3.7357 | 60 | 0.01994811 | 0.05401023 | 0.7604661
153 | PTX-PVL-co-PAVL | 0 | 32625 | 0.13 | 216.5 | 10.36 | 0.8333333 | 0.2169753 | 2.888889 | 0.5 | 853.918 | 221.29 | 3.7357 | 63 | 0.01994811 | 0.05401023 | 0.7713528
153 | PTX-PVL-co-PAVL | 0 | 32625 | 0.13 | 216.5 | 10.36 | 0.8333333 | 0.2169753 | 2.888889 | 0.5 | 853.918 | 221.29 | 3.7357 | 67 | 0.01994811 | 0.05401023 | 0.7830479
153 | PTX-PVL-co-PAVL | 0 | 32625 | 0.13 | 216.5 | 10.36 | 0.8333333 | 0.2169753 | 2.888889 | 0.5 | 853.918 | 221.29 | 3.7357 | 70 | 0.01994811 | 0.05401023 | 0.7913379
153 | PTX-PVL-co-PAVL | 0 | 32625 | 0.13 | 216.5 | 10.36 | 0.8333333 | 0.2169753 | 2.888889 | 0.5 | 853.918 | 221.29 | 3.7357 | 74 | 0.01994811 | 0.05401023 | 0.8082974
153 | PTX-PVL-co-PAVL | 0 | 32625 | 0.13 | 216.5 | 10.36 | 0.8333333 | 0.2169753 | 2.888889 | 0.5 | 853.918 | 221.29 | 3.7357 | 77 | 0.01994811 | 0.05401023 | 0.815642
153 | PTX-PVL-co-PAVL | 0 | 32625 | 0.13 | 216.5 | 10.36 | 0.8333333 | 0.2169753 | 2.888889 | 0.5 | 853.918 | 221.29 | 3.7357 | 81 | 0.01994811 | 0.05401023 | 0.8215571
154 | PTX-PVL-co-PAVL | 0 | 32625 | 0.13 | 216.5 | 10.36 | 0.8333333 | 0.1982759 | 2.888889 | 0.5 | 853.918 | 221.29 | 3.7357 | 0 | 0.02243049 | 0.08245841 | 0
154 | PTX-PVL-co-PAVL | 0 | 32625 | 0.13 | 216.5 | 10.36 | 0.8333333 | 0.1982759 | 2.888889 | 0.5 | 853.918 | 221.29 | 3.7357 | 0.04166667 | 0.02243049 | 0.08245841 | 0.005009092
154 | PTX-PVL-co-PAVL | 0 | 32625 | 0.13 | 216.5 | 10.36 | 0.8333333 | 0.1982759 | 2.888889 | 0.5 | 853.918 | 221.29 | 3.7357 | 0.125 | 0.02243049 | 0.08245841 | 0.01109958
154 | PTX-PVL-co-PAVL | 0 | 32625 | 0.13 | 216.5 | 10.36 | 0.8333333 | 0.1982759 | 2.888889 | 0.5 | 853.918 | 221.29 | 3.7357 | 0.2916667 | 0.02243049 | 0.08245841 | 0.02608343
154 | PTX-PVL-co-PAVL | 0 | 32625 | 0.13 | 216.5 | 10.36 | 0.8333333 | 0.1982759 | 2.888889 | 0.5 | 853.918 | 221.29 | 3.7357 | 1 | 0.02243049 | 0.08245841 | 0.08245696
154 | PTX-PVL-co-PAVL | 0 | 32625 | 0.13 | 216.5 | 10.36 | 0.8333333 | 0.1982759 | 2.888889 | 0.5 | 853.918 | 221.29 | 3.7357 | 2 | 0.02243049 | 0.08245841 | 0.1203748
154 | PTX-PVL-co-PAVL | 0 | 32625 | 0.13 | 216.5 | 10.36 | 0.8333333 | 0.1982759 | 2.888889 | 0.5 | 853.918 | 221.29 | 3.7357 | 3 | 0.02243049 | 0.08245841 | 0.1565064
154 | PTX-PVL-co-PAVL | 0 | 32625 | 0.13 | 216.5 | 10.36 | 0.8333333 | 0.1982759 | 2.888889 | 0.5 | 853.918 | 221.29 | 3.7357 | 4 | 0.02243049 | 0.08245841 | 0.1906307
154 | PTX-PVL-co-PAVL | 0 | 32625 | 0.13 | 216.5 | 10.36 | 0.8333333 | 0.1982759 | 2.888889 | 0.5 | 853.918 | 221.29 | 3.7357 | 5 | 0.02243049 | 0.08245841 | 0.2156914
154 | PTX-PVL-co-PAVL | 0 | 32625 | 0.13 | 216.5 | 10.36 | 0.8333333 | 0.1982759 | 2.888889 | 0.5 | 853.918 | 221.29 | 3.7357 | 6 | 0.02243049 | 0.08245841 | 0.228742
154 | PTX-PVL-co-PAVL | 0 | 32625 | 0.13 | 216.5 | 10.36 | 0.8333333 | 0.1982759 | 2.888889 | 0.5 | 853.918 | 221.29 | 3.7357 | 7 | 0.02243049 | 0.08245841 | 0.2538741
154 | PTX-PVL-co-PAVL | 0 | 32625 | 0.13 | 216.5 | 10.36 | 0.8333333 | 0.1982759 | 2.888889 | 0.5 | 853.918 | 221.29 | 3.7357 | 11 | 0.02243049 | 0.08245841 | 0.3442641
154 | PTX-PVL-co-PAVL | 0 | 32625 | 0.13 | 216.5 | 10.36 | 0.8333333 | 0.1982759 | 2.888889 | 0.5 | 853.918 | 221.29 | 3.7357 | 14 | 0.02243049 | 0.08245841 | 0.3880161
154 | PTX-PVL-co-PAVL | 0 | 32625 | 0.13 | 216.5 | 10.36 | 0.8333333 | 0.1982759 | 2.888889 | 0.5 | 853.918 | 221.29 | 3.7357 | 18 | 0.02243049 | 0.08245841 | 0.4583768
154 | PTX-PVL-co-PAVL | 0 | 32625 | 0.13 | 216.5 | 10.36 | 0.8333333 | 0.1982759 | 2.888889 | 0.5 | 853.918 | 221.29 | 3.7357 | 21 | 0.02243049 | 0.08245841 | 0.5046439
154 | PTX-PVL-co-PAVL | 0 | 32625 | 0.13 | 216.5 | 10.36 | 0.8333333 | 0.1982759 | 2.888889 | 0.5 | 853.918 | 221.29 | 3.7357 | 25 | 0.02243049 | 0.08245841 | 0.5611122
154 | PTX-PVL-co-PAVL | 0 | 32625 | 0.13 | 216.5 | 10.36 | 0.8333333 | 0.1982759 | 2.888889 | 0.5 | 853.918 | 221.29 | 3.7357 | 28 | 0.02243049 | 0.08245841 | 0.5890527
154 | PTX-PVL-co-PAVL | 0 | 32625 | 0.13 | 216.5 | 10.36 | 0.8333333 | 0.1982759 | 2.888889 | 0.5 | 853.918 | 221.29 | 3.7357 | 32 | 0.02243049 | 0.08245841 | 0.6336881
154 | PTX-PVL-co-PAVL | 0 | 32625 | 0.13 | 216.5 | 10.36 | 0.8333333 | 0.1982759 | 2.888889 | 0.5 | 853.918 | 221.29 | 3.7357 | 35 | 0.02243049 | 0.08245841 | 0.658936
154 | PTX-PVL-co-PAVL | 0 | 32625 | 0.13 | 216.5 | 10.36 | 0.8333333 | 0.1982759 | 2.888889 | 0.5 | 853.918 | 221.29 | 3.7357 | 39 | 0.02243049 | 0.08245841 | 0.6976638
154 | PTX-PVL-co-PAVL | 0 | 32625 | 0.13 | 216.5 | 10.36 | 0.8333333 | 0.1982759 | 2.888889 | 0.5 | 853.918 | 221.29 | 3.7357 | 42 | 0.02243049 | 0.08245841 | 0.7195329
154 | PTX-PVL-co-PAVL | 0 | 32625 | 0.13 | 216.5 | 10.36 | 0.8333333 | 0.1982759 | 2.888889 | 0.5 | 853.918 | 221.29 | 3.7357 | 46 | 0.02243049 | 0.08245841 | 0.7427794
154 | PTX-PVL-co-PAVL | 0 | 32625 | 0.13 | 216.5 | 10.36 | 0.8333333 | 0.1982759 | 2.888889 | 0.5 | 853.918 | 221.29 | 3.7357 | 49 | 0.02243049 | 0.08245841 | 0.7553034
154 | PTX-PVL-co-PAVL | 0 | 32625 | 0.13 | 216.5 | 10.36 | 0.8333333 | 0.1982759 | 2.888889 | 0.5 | 853.918 | 221.29 | 3.7357 | 53 | 0.02243049 | 0.08245841 | 0.7831408
154 | PTX-PVL-co-PAVL | 0 | 32625 | 0.13 | 216.5 | 10.36 | 0.8333333 | 0.1982759 | 2.888889 | 0.5 | 853.918 | 221.29 | 3.7357 | 56 | 0.02243049 | 0.08245841 | 0.7989623
154 | PTX-PVL-co-PAVL | 0 | 32625 | 0.13 | 216.5 | 10.36 | 0.8333333 | 0.1982759 | 2.888889 | 0.5 | 853.918 | 221.29 | 3.7357 | 60 | 0.02243049 | 0.08245841 | 0.8162944
154 | PTX-PVL-co-PAVL | 0 | 32625 | 0.13 | 216.5 | 10.36 | 0.8333333 | 0.1982759 | 2.888889 | 0.5 | 853.918 | 221.29 | 3.7357 | 63 | 0.02243049 | 0.08245841 | 0.823912
154 | PTX-PVL-co-PAVL | 0 | 32625 | 0.13 | 216.5 | 10.36 | 0.8333333 | 0.1982759 | 2.888889 | 0.5 | 853.918 | 221.29 | 3.7357 | 67 | 0.02243049 | 0.08245841 | 0.8338839
154 | PTX-PVL-co-PAVL | 0 | 32625 | 0.13 | 216.5 | 10.36 | 0.8333333 | 0.1982759 | 2.888889 | 0.5 | 853.918 | 221.29 | 3.7357 | 70 | 0.02243049 | 0.08245841 | 0.8400051
154 | PTX-PVL-co-PAVL | 0 | 32625 | 0.13 | 216.5 | 10.36 | 0.8333333 | 0.1982759 | 2.888889 | 0.5 | 853.918 | 221.29 | 3.7357 | 74 | 0.02243049 | 0.08245841 | 0.8524867
154 | PTX-PVL-co-PAVL | 0 | 32625 | 0.13 | 216.5 | 10.36 | 0.8333333 | 0.1982759 | 2.888889 | 0.5 | 853.918 | 221.29 | 3.7357 | 77 | 0.02243049 | 0.08245841 | 0.8577291
154 | PTX-PVL-co-PAVL | 0 | 32625 | 0.13 | 216.5 | 10.36 | 0.8333333 | 0.1982759 | 2.888889 | 0.5 | 853.918 | 221.29 | 3.7357 | 81 | 0.02243049 | 0.08245841 | 0.8597072
154 | PTX-PVL-co-PAVL | 0 | 32625 | 0.13 | 216.5 | 10.36 | 0.8333333 | 0.1982759 | 2.888889 | 0.5 | 853.918 | 221.29 | 3.7357 | 84 | 0.02243049 | 0.08245841 | 0.8589019
154 | PTX-PVL-co-PAVL | 0 | 32625 | 0.13 | 216.5 | 10.36 | 0.8333333 | 0.1982759 | 2.888889 | 0.5 | 853.918 | 221.29 | 3.7357 | 102 | 0.02243049 | 0.08245841 | 0.8665188
155 | PTX-PVL-co-PAVL | 0 | 33250 | 0.11 | 216.5 | 10.36 | 0.8333333 | 0.2175 | 2.888889 | 0.5 | 853.918 | 221.29 | 3.7357 | 0 | 0.006261299 | 0.0547066 | 0
155 | PTX-PVL-co-PAVL | 0 | 33250 | 0.11 | 216.5 | 10.36 | 0.8333333 | 0.2175 | 2.888889 | 0.5 | 853.918 | 221.29 | 3.7357 | 0.04166667 | 0.006261299 | 0.0547066 | 0.002078623
155 | PTX-PVL-co-PAVL | 0 | 33250 | 0.11 | 216.5 | 10.36 | 0.8333333 | 0.2175 | 2.888889 | 0.5 | 853.918 | 221.29 | 3.7357 | 0.125 | 0.006261299 | 0.0547066 | 0.003387049
155 | PTX-PVL-co-PAVL | 0 | 33250 | 0.11 | 216.5 | 10.36 | 0.8333333 | 0.2175 | 2.888889 | 0.5 | 853.918 | 221.29 | 3.7357 | 0.2916667 | 0.006261299 | 0.0547066 | 0.007280455
155 | PTX-PVL-co-PAVL | 0 | 33250 | 0.11 | 216.5 | 10.36 | 0.8333333 | 0.2175 | 2.888889 | 0.5 | 853.918 | 221.29 | 3.7357 | 1 | 0.006261299 | 0.0547066 | 0.05473198
155 | PTX-PVL-co-PAVL | 0 | 33250 | 0.11 | 216.5 | 10.36 | 0.8333333 | 0.2175 | 2.888889 | 0.5 | 853.918 | 221.29 | 3.7357 | 2 | 0.006261299 | 0.0547066 | 0.1060512
155 | PTX-PVL-co-PAVL | 0 | 33250 | 0.11 | 216.5 | 10.36 | 0.8333333 | 0.2175 | 2.888889 | 0.5 | 853.918 | 221.29 | 3.7357 | 3 | 0.006261299 | 0.0547066 | 0.1399158
155 | PTX-PVL-co-PAVL | 0 | 33250 | 0.11 | 216.5 | 10.36 | 0.8333333 | 0.2175 | 2.888889 | 0.5 | 853.918 | 221.29 | 3.7357 | 4 | 0.006261299 | 0.0547066 | 0.1736313
155 | PTX-PVL-co-PAVL | 0 | 33250 | 0.11 | 216.5 | 10.36 | 0.8333333 | 0.2175 | 2.888889 | 0.5 | 853.918 | 221.29 | 3.7357 | 5 | 0.006261299 | 0.0547066 | 0.1901413
155 | PTX-PVL-co-PAVL | 0 | 33250 | 0.11 | 216.5 | 10.36 | 0.8333333 | 0.2175 | 2.888889 | 0.5 | 853.918 | 221.29 | 3.7357 | 6 | 0.006261299 | 0.0547066 | 0.212308
155 | PTX-PVL-co-PAVL | 0 | 33250 | 0.11 | 216.5 | 10.36 | 0.8333333 | 0.2175 | 2.888889 | 0.5 | 853.918 | 221.29 | 3.7357 | 7 | 0.006261299 | 0.0547066 | 0.2306206
155 | PTX-PVL-co-PAVL | 0 | 33250 | 0.11 | 216.5 | 10.36 | 0.8333333 | 0.2175 | 2.888889 | 0.5 | 853.918 | 221.29 | 3.7357 | 11 | 0.006261299 | 0.0547066 | 0.3283467
155 | PTX-PVL-co-PAVL | 0 | 33250 | 0.11 | 216.5 | 10.36 | 0.8333333 | 0.2175 | 2.888889 | 0.5 | 853.918 | 221.29 | 3.7357 | 14 | 0.006261299 | 0.0547066 | 0.371874
155 | PTX-PVL-co-PAVL | 0 | 33250 | 0.11 | 216.5 | 10.36 | 0.8333333 | 0.2175 | 2.888889 | 0.5 | 853.918 | 221.29 | 3.7357 | 18 | 0.006261299 | 0.0547066 | 0.4465634
155 | PTX-PVL-co-PAVL | 0 | 33250 | 0.11 | 216.5 | 10.36 | 0.8333333 | 0.2175 | 2.888889 | 0.5 | 853.918 | 221.29 | 3.7357 | 21 | 0.006261299 | 0.0547066 | 0.486109
155 | PTX-PVL-co-PAVL | 0 | 33250 | 0.11 | 216.5 | 10.36 | 0.8333333 | 0.2175 | 2.888889 | 0.5 | 853.918 | 221.29 | 3.7357 | 25 | 0.006261299 | 0.0547066 | 0.5410637
155 | PTX-PVL-co-PAVL | 0 | 33250 | 0.11 | 216.5 | 10.36 | 0.8333333 | 0.2175 | 2.888889 | 0.5 | 853.918 | 221.29 | 3.7357 | 28 | 0.006261299 | 0.0547066 | 0.5684769
155 | PTX-PVL-co-PAVL | 0 | 33250 | 0.11 | 216.5 | 10.36 | 0.8333333 | 0.2175 | 2.888889 | 0.5 | 853.918 | 221.29 | 3.7357 | 32 | 0.006261299 | 0.0547066 | 0.6128211
155 | PTX-PVL-co-PAVL | 0 | 33250 | 0.11 | 216.5 | 10.36 | 0.8333333 | 0.2175 | 2.888889 | 0.5 | 853.918 | 221.29 | 3.7357 | 35 | 0.006261299 | 0.0547066 | 0.6408049
155 | PTX-PVL-co-PAVL | 0 | 33250 | 0.11 | 216.5 | 10.36 | 0.8333333 | 0.2175 | 2.888889 | 0.5 | 853.918 | 221.29 | 3.7357 | 39 | 0.006261299 | 0.0547066 | 0.6754861
155 | PTX-PVL-co-PAVL | 0 | 33250 | 0.11 | 216.5 | 10.36 | 0.8333333 | 0.2175 | 2.888889 | 0.5 | 853.918 | 221.29 | 3.7357 | 42 | 0.006261299 | 0.0547066 | 0.6989154
155 | PTX-PVL-co-PAVL | 0 | 33250 | 0.11 | 216.5 | 10.36 | 0.8333333 | 0.2175 | 2.888889 | 0.5 | 853.918 | 221.29 | 3.7357 | 46 | 0.006261299 | 0.0547066 | 0.7215587
155 | PTX-PVL-co-PAVL | 0 | 33250 | 0.11 | 216.5 | 10.36 | 0.8333333 | 0.2175 | 2.888889 | 0.5 | 853.918 | 221.29 | 3.7357 | 49 | 0.006261299 | 0.0547066 | 0.7339239
155 | PTX-PVL-co-PAVL | 0 | 33250 | 0.11 | 216.5 | 10.36 | 0.8333333 | 0.2175 | 2.888889 | 0.5 | 853.918 | 221.29 | 3.7357 | 53 | 0.006261299 | 0.0547066 | 0.7582767
155 | PTX-PVL-co-PAVL | 0 | 33250 | 0.11 | 216.5 | 10.36 | 0.8333333 | 0.2175 | 2.888889 | 0.5 | 853.918 | 221.29 | 3.7357 | 56 | 0.006261299 | 0.0547066 | 0.7713305
155 | PTX-PVL-co-PAVL | 0 | 33250 | 0.11 | 216.5 | 10.36 | 0.8333333 | 0.2175 | 2.888889 | 0.5 | 853.918 | 221.29 | 3.7357 | 60 | 0.006261299 | 0.0547066 | 0.7828895
155 | PTX-PVL-co-PAVL | 0 | 33250 | 0.11 | 216.5 | 10.36 | 0.8333333 | 0.2175 | 2.888889 | 0.5 | 853.918 | 221.29 | 3.7357 | 63 | 0.006261299 | 0.0547066 | 0.785978
155 | PTX-PVL-co-PAVL | 0 | 33250 | 0.11 | 216.5 | 10.36 | 0.8333333 | 0.2175 | 2.888889 | 0.5 | 853.918 | 221.29 | 3.7357 | 67 | 0.006261299 | 0.0547066 | 0.7927477
155 | PTX-PVL-co-PAVL | 0 | 33250 | 0.11 | 216.5 | 10.36 | 0.8333333 | 0.2175 | 2.888889 | 0.5 | 853.918 | 221.29 | 3.7357 | 70 | 0.006261299 | 0.0547066 | 0.7936902
156 | PTX-PVL-co-PAVL | 0 | 33250 | 0.11 | 216.5 | 10.36 | 0.8333333 | 0.2170886 | 2.888889 | 0.5 | 853.918 | 221.29 | 3.7357 | 0 | 0.01120676 | 0.06872042 | 0
156 | PTX-PVL-co-PAVL | 0 | 33250 | 0.11 | 216.5 | 10.36 | 0.8333333 | 0.2170886 | 2.888889 | 0.5 | 853.918 | 221.29 | 3.7357 | 0.04166667 | 0.01120676 | 0.06872042 | 0.003818525
156 | PTX-PVL-co-PAVL | 0 | 33250 | 0.11 | 216.5 | 10.36 | 0.8333333 | 0.2170886 | 2.888889 | 0.5 | 853.918 | 221.29 | 3.7357 | 0.125 | 0.01120676 | 0.06872042 | 0.00648245
156 | PTX-PVL-co-PAVL | 0 | 33250 | 0.11 | 216.5 | 10.36 | 0.8333333 | 0.2170886 | 2.888889 | 0.5 | 853.918 | 221.29 | 3.7357 | 0.2916667 | 0.01120676 | 0.06872042 | 0.01266214
156 | PTX-PVL-co-PAVL | 0 | 33250 | 0.11 | 216.5 | 10.36 | 0.8333333 | 0.2170886 | 2.888889 | 0.5 | 853.918 | 221.29 | 3.7357 | 1 | 0.01120676 | 0.06872042 | 0.06876062
156 | PTX-PVL-co-PAVL | 0 | 33250 | 0.11 | 216.5 | 10.36 | 0.8333333 | 0.2170886 | 2.888889 | 0.5 | 853.918 | 221.29 | 3.7357 | 2 | 0.01120676 | 0.06872042 | 0.1289345
156 | PTX-PVL-co-PAVL | 0 | 33250 | 0.11 | 216.5 | 10.36 | 0.8333333 | 0.2170886 | 2.888889 | 0.5 | 853.918 | 221.29 | 3.7357 | 3 | 0.01120676 | 0.06872042 | 0.1695221
156 | PTX-PVL-co-PAVL | 0 | 33250 | 0.11 | 216.5 | 10.36 | 0.8333333 | 0.2170886 | 2.888889 | 0.5 | 853.918 | 221.29 | 3.7357 | 4 | 0.01120676 | 0.06872042 | 0.2116206
156 | PTX-PVL-co-PAVL | 0 | 33250 | 0.11 | 216.5 | 10.36 | 0.8333333 | 0.2170886 | 2.888889 | 0.5 | 853.918 | 221.29 | 3.7357 | 5 | 0.01120676 | 0.06872042 | 0.2317931
156 | PTX-PVL-co-PAVL | 0 | 33250 | 0.11 | 216.5 | 10.36 | 0.8333333 | 0.2170886 | 2.888889 | 0.5 | 853.918 | 221.29 | 3.7357 | 6 | 0.01120676 | 0.06872042 | 0.2573871
156 | PTX-PVL-co-PAVL | 0 | 33250 | 0.11 | 216.5 | 10.36 | 0.8333333 | 0.2170886 | 2.888889 | 0.5 | 853.918 | 221.29 | 3.7357 | 7 | 0.01120676 | 0.06872042 | 0.2792844
156 | PTX-PVL-co-PAVL | 0 | 33250 | 0.11 | 216.5 | 10.36 | 0.8333333 | 0.2170886 | 2.888889 | 0.5 | 853.918 | 221.29 | 3.7357 | 11 | 0.01120676 | 0.06872042 | 0.3965748
156 | PTX-PVL-co-PAVL | 0 | 33250 | 0.11 | 216.5 | 10.36 | 0.8333333 | 0.2170886 | 2.888889 | 0.5 | 853.918 | 221.29 | 3.7357 | 14 | 0.01120676 | 0.06872042 | 0.4481222
156 | PTX-PVL-co-PAVL | 0 | 33250 | 0.11 | 216.5 | 10.36 | 0.8333333 | 0.2170886 | 2.888889 | 0.5 | 853.918 | 221.29 | 3.7357 | 18 | 0.01120676 | 0.06872042 | 0.5303283
156 | PTX-PVL-co-PAVL | 0 | 33250 | 0.11 | 216.5 | 10.36 | 0.8333333 | 0.2170886 | 2.888889 | 0.5 | 853.918 | 221.29 | 3.7357 | 21 | 0.01120676 | 0.06872042 | 0.5721141
156 | PTX-PVL-co-PAVL | 0 | 33250 | 0.11 | 216.5 | 10.36 | 0.8333333 | 0.2170886 | 2.888889 | 0.5 | 853.918 | 221.29 | 3.7357 | 25 | 0.01120676 | 0.06872042 | 0.6309266
156 | PTX-PVL-co-PAVL | 0 | 33250 | 0.11 | 216.5 | 10.36 | 0.8333333 | 0.2170886 | 2.888889 | 0.5 | 853.918 | 221.29 | 3.7357 | 28 | 0.01120676 | 0.06872042 | 0.6596783
156 | PTX-PVL-co-PAVL | 0 | 33250 | 0.11 | 216.5 | 10.36 | 0.8333333 | 0.2170886 | 2.888889 | 0.5 | 853.918 | 221.29 | 3.7357 | 32 | 0.01120676 | 0.06872042 | 0.7104045
156 | PTX-PVL-co-PAVL | 0 | 33250 | 0.11 | 216.5 | 10.36 | 0.8333333 | 0.2170886 | 2.888889 | 0.5 | 853.918 | 221.29 | 3.7357 | 35 | 0.01120676 | 0.06872042 | 0.7363601
156 | PTX-PVL-co-PAVL | 0 | 33250 | 0.11 | 216.5 | 10.36 | 0.8333333 | 0.2170886 | 2.888889 | 0.5 | 853.918 | 221.29 | 3.7357 | 39 | 0.01120676 | 0.06872042 | 0.7703709
156 | PTX-PVL-co-PAVL | 0 | 33250 | 0.11 | 216.5 | 10.36 | 0.8333333 | 0.2170886 | 2.888889 | 0.5 | 853.918 | 221.29 | 3.7357 | 42 | 0.01120676 | 0.06872042 | 0.7941392
156 | PTX-PVL-co-PAVL | 0 | 33250 | 0.11 | 216.5 | 10.36 | 0.8333333 | 0.2170886 | 2.888889 | 0.5 | 853.918 | 221.29 | 3.7357 | 46 | 0.01120676 | 0.06872042 | 0.8152921
156 | PTX-PVL-co-PAVL | 0 | 33250 | 0.11 | 216.5 | 10.36 | 0.8333333 | 0.2170886 | 2.888889 | 0.5 | 853.918 | 221.29 | 3.7357 | 49 | 0.01120676 | 0.06872042 | 0.8358654
156 | PTX-PVL-co-PAVL | 0 | 33250 | 0.11 | 216.5 | 10.36 | 0.8333333 | 0.2170886 | 2.888889 | 0.5 | 853.918 | 221.29 | 3.7357 | 53 | 0.01120676 | 0.06872042 | 0.8621551
156 | PTX-PVL-co-PAVL | 0 | 33250 | 0.11 | 216.5 | 10.36 | 0.8333333 | 0.2170886 | 2.888889 | 0.5 | 853.918 | 221.29 | 3.7357 | 56 | 0.01120676 | 0.06872042 | 0.8755322
156 | PTX-PVL-co-PAVL | 0 | 33250 | 0.11 | 216.5 | 10.36 | 0.8333333 | 0.2170886 | 2.888889 | 0.5 | 853.918 | 221.29 | 3.7357 | 60 | 0.01120676 | 0.06872042 | 0.8824349
156 | PTX-PVL-co-PAVL | 0 | 33250 | 0.11 | 216.5 | 10.36 | 0.8333333 | 0.2170886 | 2.888889 | 0.5 | 853.918 | 221.29 | 3.7357 | 63 | 0.01120676 | 0.06872042 | 0.8818607
156 | PTX-PVL-co-PAVL | 0 | 33250 | 0.11 | 216.5 | 10.36 | 0.8333333 | 0.2170886 | 2.888889 | 0.5 | 853.918 | 221.29 | 3.7357 | 67 | 0.01120676 | 0.06872042 | 0.8838521
156 | PTX-PVL-co-PAVL | 0 | 33250 | 0.11 | 216.5 | 10.36 | 0.8333333 | 0.2170886 | 2.888889 | 0.5 | 853.918 | 221.29 | 3.7357 | 70 | 0.01120676 | 0.06872042 | 0.8840981
156 | PTX-PVL-co-PAVL | 0 | 33250 | 0.11 | 216.5 | 10.36 | 0.8333333 | 0.2170886 | 2.888889 | 0.5 | 853.918 | 221.29 | 3.7357 | 74 | 0.01120676 | 0.06872042 | 0.8841031
156 | PTX-PVL-co-PAVL | 0 | 33250 | 0.11 | 216.5 | 10.36 | 0.8333333 | 0.2170886 | 2.888889 | 0.5 | 853.918 | 221.29 | 3.7357 | 77 | 0.01120676 | 0.06872042 | 0.8842438
157 | PTX-PVL-co-PAVL | 0 | 33250 | 0.11 | 216.5 | 10.36 | 0.8333333 | 0.2012862 | 2.888889 | 0.5 | 853.918 | 221.29 | 3.7357 | 0 | 0.006197766 | 0.05564091 | 0
157 | PTX-PVL-co-PAVL | 0 | 33250 | 0.11 | 216.5 | 10.36 | 0.8333333 | 0.2012862 | 2.888889 | 0.5 | 853.918 | 221.29 | 3.7357 | 0.04166667 | 0.006197766 | 0.05564091 | 0.0004315682
157 | PTX-PVL-co-PAVL | 0 | 33250 | 0.11 | 216.5 | 10.36 | 0.8333333 | 0.2012862 | 2.888889 | 0.5 | 853.918 | 221.29 | 3.7357 | 0.125 | 0.006197766 | 0.05564091 | 0.00344256
157 | PTX-PVL-co-PAVL | 0 | 33250 | 0.11 | 216.5 | 10.36 | 0.8333333 | 0.2012862 | 2.888889 | 0.5 | 853.918 | 221.29 | 3.7357 | 0.2916667 | 0.006197766 | 0.05564091 | 0.007297429
157 | PTX-PVL-co-PAVL | 0 | 33250 | 0.11 | 216.5 | 10.36 | 0.8333333 | 0.2012862 | 2.888889 | 0.5 | 853.918 | 221.29 | 3.7357 | 1 | 0.006197766 | 0.05564091 | 0.05566248
157 | PTX-PVL-co-PAVL | 0 | 33250 | 0.11 | 216.5 | 10.36 | 0.8333333 | 0.2012862 | 2.888889 | 0.5 | 853.918 | 221.29 | 3.7357 | 2 | 0.006197766 | 0.05564091 | 0.1063419
157 | PTX-PVL-co-PAVL | 0 | 33250 | 0.11 | 216.5 | 10.36 | 0.8333333 | 0.2012862 | 2.888889 | 0.5 | 853.918 | 221.29 | 3.7357 | 3 | 0.006197766 | 0.05564091 | 0.1443429
157 | PTX-PVL-co-PAVL | 0 | 33250 | 0.11 | 216.5 | 10.36 | 0.8333333 | 0.2012862 | 2.888889 | 0.5 | 853.918 | 221.29 | 3.7357 | 4 | 0.006197766 | 0.05564091 | 0.1800887
157 | PTX-PVL-co-PAVL | 0 | 33250 | 0.11 | 216.5 | 10.36 | 0.8333333 | 0.2012862 | 2.888889 | 0.5 | 853.918 | 221.29 | 3.7357 | 5 | 0.006197766 | 0.05564091 | 0.1979421
157 | PTX-PVL-co-PAVL | 0 | 33250 | 0.11 | 216.5 | 10.36 | 0.8333333 | 0.2012862 | 2.888889 | 0.5 | 853.918 | 221.29 | 3.7357 | 6 | 0.006197766 | 0.05564091 | 0.2208586
157 | PTX-PVL-co-PAVL | 0 | 33250 | 0.11 | 216.5 | 10.36 | 0.8333333 | 0.2012862 | 2.888889 | 0.5 | 853.918 | 221.29 | 3.7357 | 7 | 0.006197766 | 0.05564091 | 0.24225
157 | PTX-PVL-co-PAVL | 0 | 33250 | 0.11 | 216.5 | 10.36 | 0.8333333 | 0.2012862 | 2.888889 | 0.5 | 853.918 | 221.29 | 3.7357 | 11 | 0.006197766 | 0.05564091 | 0.3441781
157 | PTX-PVL-co-PAVL | 0 | 33250 | 0.11 | 216.5 | 10.36 | 0.8333333 | 0.2012862 | 2.888889 | 0.5 | 853.918 | 221.29 | 3.7357 | 14 | 0.006197766 | 0.05564091 | 0.392086
157 | PTX-PVL-co-PAVL | 0 | 33250 | 0.11 | 216.5 | 10.36 | 0.8333333 | 0.2012862 | 2.888889 | 0.5 | 853.918 | 221.29 | 3.7357 | 18 | 0.006197766 | 0.05564091 | 0.4699118
157 | PTX-PVL-co-PAVL | 0 | 33250 | 0.11 | 216.5 | 10.36 | 0.8333333 | 0.2012862 | 2.888889 | 0.5 | 853.918 | 221.29 | 3.7357 | 21 | 0.006197766 | 0.05564091 | 0.5135062
157 | PTX-PVL-co-PAVL | 0 | 33250 | 0.11 | 216.5 | 10.36 | 0.8333333 | 0.2012862 | 2.888889 | 0.5 | 853.918 | 221.29 | 3.7357 | 25 | 0.006197766 | 0.05564091 | 0.5752197
157 | PTX-PVL-co-PAVL | 0 | 33250 | 0.11 | 216.5 | 10.36 | 0.8333333 | 0.2012862 | 2.888889 | 0.5 | 853.918 | 221.29 | 3.7357 | 28 | 0.006197766 | 0.05564091 | 0.6103476
157 | PTX-PVL-co-PAVL | 0 | 33250 | 0.11 | 216.5 | 10.36 | 0.8333333 | 0.2012862 | 2.888889 | 0.5 | 853.918 | 221.29 | 3.7357 | 32 | 0.006197766 | 0.05564091 | 0.6707952
157 | PTX-PVL-co-PAVL | 0 | 33250 | 0.11 | 216.5 | 10.36 | 0.8333333 | 0.2012862 | 2.888889 | 0.5 | 853.918 | 221.29 | 3.7357 | 35 | 0.006197766 | 0.05564091 | 0.6962923
157 | PTX-PVL-co-PAVL | 0 | 33250 | 0.11 | 216.5 | 10.36 | 0.8333333 | 0.2012862 | 2.888889 | 0.5 | 853.918 | 221.29 | 3.7357 | 39 | 0.006197766 | 0.05564091 | 0.7365347
157 | PTX-PVL-co-PAVL | 0 | 33250 | 0.11 | 216.5 | 10.36 | 0.8333333 | 0.2012862 | 2.888889 | 0.5 | 853.918 | 221.29 | 3.7357 | 42 | 0.006197766 | 0.05564091 | 0.7647455
157 | PTX-PVL-co-PAVL | 0 | 33250 | 0.11 | 216.5 | 10.36 | 0.8333333 | 0.2012862 | 2.888889 | 0.5 | 853.918 | 221.29 | 3.7357 | 46 | 0.006197766 | 0.05564091 | 0.7908583
157 | PTX-PVL-co-PAVL | 0 | 33250 | 0.11 | 216.5 | 10.36 | 0.8333333 | 0.2012862 | 2.888889 | 0.5 | 853.918 | 221.29 | 3.7357 | 49 | 0.006197766 | 0.05564091 | 0.798686
157 | PTX-PVL-co-PAVL | 0 | 33250 | 0.11 | 216.5 | 10.36 | 0.8333333 | 0.2012862 | 2.888889 | 0.5 | 853.918 | 221.29 | 3.7357 | 53 | 0.006197766 | 0.05564091 | 0.8256382
157 | PTX-PVL-co-PAVL | 0 | 33250 | 0.11 | 216.5 | 10.36 | 0.8333333 | 0.2012862 | 2.888889 | 0.5 | 853.918 | 221.29 | 3.7357 | 56 | 0.006197766 | 0.05564091 | 0.839242
157 | PTX-PVL-co-PAVL | 0 | 33250 | 0.11 | 216.5 | 10.36 | 0.8333333 | 0.2012862 | 2.888889 | 0.5 | 853.918 | 221.29 | 3.7357 | 60 | 0.006197766 | 0.05564091 | 0.8475246
157 | PTX-PVL-co-PAVL | 0 | 33250 | 0.11 | 216.5 | 10.36 | 0.8333333 | 0.2012862 | 2.888889 | 0.5 | 853.918 | 221.29 | 3.7357 | 63 | 0.006197766 | 0.05564091 | 0.8470741
157 | PTX-PVL-co-PAVL | 0 | 33250 | 0.11 | 216.5 | 10.36 | 0.8333333 | 0.2012862 | 2.888889 | 0.5 | 853.918 | 221.29 | 3.7357 | 67 | 0.006197766 | 0.05564091 | 0.8493385
157 | PTX-PVL-co-PAVL | 0 | 33250 | 0.11 | 216.5 | 10.36 | 0.8333333 | 0.2012862 | 2.888889 | 0.5 | 853.918 | 221.29 | 3.7357 | 70 | 0.006197766 | 0.05564091 | 0.8495276
157 | PTX-PVL-co-PAVL | 0 | 33250 | 0.11 | 216.5 | 10.36 | 0.8333333 | 0.2012862 | 2.888889 | 0.5 | 853.918 | 221.29 | 3.7357 | 74 | 0.006197766 | 0.05564091 | 0.8495725
157 | PTX-PVL-co-PAVL | 0 | 33250 | 0.11 | 216.5 | 10.36 | 0.8333333 | 0.2012862 | 2.888889 | 0.5 | 853.918 | 221.29 | 3.7357 | 77 | 0.006197766 | 0.05564091 | 0.8471241
170 | PTX-PVL-co-PAVL | 0 | 32000 | 0.15 | 216.5 | 10.36 | 1.25 | 0.2539 | 91.18541 | 0.5 | 853.918 | 221.29 | 3.7357 | 0 | 0.08172352 | 0.2384837 | 0
170 | PTX-PVL-co-PAVL | 0 | 32000 | 0.15 | 216.5 | 10.36 | 1.25 | 0.2539 | 91.18541 | 0.5 | 853.918 | 221.29 | 3.7357 | 0.04166667 | 0.08172352 | 0.2384837 | 0.05520622
170 | PTX-PVL-co-PAVL | 0 | 32000 | 0.15 | 216.5 | 10.36 | 1.25 | 0.2539 | 91.18541 | 0.5 | 853.918 | 221.29 | 3.7357 | 0.1666667 | 0.08172352 | 0.2384837 | 0.08322341
170 | PTX-PVL-co-PAVL | 0 | 32000 | 0.15 | 216.5 | 10.36 | 1.25 | 0.2539 | 91.18541 | 0.5 | 853.918 | 221.29 | 3.7357 | 1 | 0.08172352 | 0.2384837 | 0.2313873
170 | PTX-PVL-co-PAVL | 0 | 32000 | 0.15 | 216.5 | 10.36 | 1.25 | 0.2539 | 91.18541 | 0.5 | 853.918 | 221.29 | 3.7357 | 2 | 0.08172352 | 0.2384837 | 0.4525548
170 | PTX-PVL-co-PAVL | 0 | 32000 | 0.15 | 216.5 | 10.36 | 1.25 | 0.2539 | 91.18541 | 0.5 | 853.918 | 221.29 | 3.7357 | 3 | 0.08172352 | 0.2384837 | 0.5099016
170 | PTX-PVL-co-PAVL | 0 | 32000 | 0.15 | 216.5 | 10.36 | 1.25 | 0.2539 | 91.18541 | 0.5 | 853.918 | 221.29 | 3.7357 | 4 | 0.08172352 | 0.2384837 | 0.5930778
170 | PTX-PVL-co-PAVL | 0 | 32000 | 0.15 | 216.5 | 10.36 | 1.25 | 0.2539 | 91.18541 | 0.5 | 853.918 | 221.29 | 3.7357 | 5 | 0.08172352 | 0.2384837 | 0.6352635
170 | PTX-PVL-co-PAVL | 0 | 32000 | 0.15 | 216.5 | 10.36 | 1.25 | 0.2539 | 91.18541 | 0.5 | 853.918 | 221.29 | 3.7357 | 6 | 0.08172352 | 0.2384837 | 0.6635135
170 | PTX-PVL-co-PAVL | 0 | 32000 | 0.15 | 216.5 | 10.36 | 1.25 | 0.2539 | 91.18541 | 0.5 | 853.918 | 221.29 | 3.7357 | 7 | 0.08172352 | 0.2384837 | 0.741488
170 | PTX-PVL-co-PAVL | 0 | 32000 | 0.15 | 216.5 | 10.36 | 1.25 | 0.2539 | 91.18541 | 0.5 | 853.918 | 221.29 | 3.7357 | 8 | 0.08172352 | 0.2384837 | 0.7574919
170 | PTX-PVL-co-PAVL | 0 | 32000 | 0.15 | 216.5 | 10.36 | 1.25 | 0.2539 | 91.18541 | 0.5 | 853.918 | 221.29 | 3.7357 | 9 | 0.08172352 | 0.2384837 | 0.7872062
170 | PTX-PVL-co-PAVL | 0 | 32000 | 0.15 | 216.5 | 10.36 | 1.25 | 0.2539 | 91.18541 | 0.5 | 853.918 | 221.29 | 3.7357 | 10 | 0.08172352 | 0.2384837 | 0.794826
170 | PTX-PVL-co-PAVL | 0 | 32000 | 0.15 | 216.5 | 10.36 | 1.25 | 0.2539 | 91.18541 | 0.5 | 853.918 | 221.29 | 3.7357 | 11 | 0.08172352 | 0.2384837 | 0.8133563
170 | PTX-PVL-co-PAVL | 0 | 32000 | 0.15 | 216.5 | 10.36 | 1.25 | 0.2539 | 91.18541 | 0.5 | 853.918 | 221.29 | 3.7357 | 12 | 0.08172352 | 0.2384837 | 0.8176238
170 | PTX-PVL-co-PAVL | 0 | 32000 | 0.15 | 216.5 | 10.36 | 1.25 | 0.2539 | 91.18541 | 0.5 | 853.918 | 221.29 | 3.7357 | 13 | 0.08172352 | 0.2384837 | 0.8236137
170 | PTX-PVL-co-PAVL | 0 | 32000 | 0.15 | 216.5 | 10.36 | 1.25 | 0.2539 | 91.18541 | 0.5 | 853.918 | 221.29 | 3.7357 | 14 | 0.08172352 | 0.2384837 | 0.8266738
170 | PTX-PVL-co-PAVL | 0 | 32000 | 0.15 | 216.5 | 10.36 | 1.25 | 0.2539 | 91.18541 | 0.5 | 853.918 | 221.29 | 3.7357 | 15 | 0.08172352 | 0.2384837 | 0.828108
170 | PTX-PVL-co-PAVL | 0 | 32000 | 0.15 | 216.5 | 10.36 | 1.25 | 0.2539 | 91.18541 | 0.5 | 853.918 | 221.29 | 3.7357 | 16 | 0.08172352 | 0.2384837 | 0.8305402
170 | PTX-PVL-co-PAVL | 0 | 32000 | 0.15 | 216.5 | 10.36 | 1.25 | 0.2539 | 91.18541 | 0.5 | 853.918 | 221.29 | 3.7357 | 17 | 0.08172352 | 0.2384837 | 0.8341799
170 | PTX-PVL-co-PAVL | 0 | 32000 | 0.15 | 216.5 | 10.36 | 1.25 | 0.2539 | 91.18541 | 0.5 | 853.918 | 221.29 | 3.7357 | 18 | 0.08172352 | 0.2384837 | 0.8359512
170 | PTX-PVL-co-PAVL | 0 | 32000 | 0.15 | 216.5 | 10.36 | 1.25 | 0.2539 | 91.18541 | 0.5 | 853.918 | 221.29 | 3.7357 | 19 | 0.08172352 | 0.2384837 | 0.8373904
171 | PTX-PVL-co-PAVL | 0 | 32000 | 0.15 | 216.5 | 10.36 | 1.25 | 0.2312 | 91.18541 | 0.5 | 853.918 | 221.29 | 3.7357 | 0 | 0.05968765 | 0.1478045 | 0
171 | PTX-PVL-co-PAVL | 0 | 32000 | 0.15 | 216.5 | 10.36 | 1.25 | 0.2312 | 91.18541 | 0.5 | 853.918 | 221.29 | 3.7357 | 0.04166667 | 0.05968765 | 0.1478045 | 0.05748758
171 | PTX-PVL-co-PAVL | 0 | 32000 | 0.15 | 216.5 | 10.36 | 1.25 | 0.2312 | 91.18541 | 0.5 | 853.918 | 221.29 | 3.7357 | 0.1666667 | 0.05968765 | 0.1478045 | 0.07775438
171 | PTX-PVL-co-PAVL | 0 | 32000 | 0.15 | 216.5 | 10.36 | 1.25 | 0.2312 | 91.18541 | 0.5 | 853.918 | 221.29 | 3.7357 | 1 | 0.05968765 | 0.1478045 | 0.1383826
171 | PTX-PVL-co-PAVL | 0 | 32000 | 0.15 | 216.5 | 10.36 | 1.25 | 0.2312 | 91.18541 | 0.5 | 853.918 | 221.29 | 3.7357 | 2 | 0.05968765 | 0.1478045 | 0.3098132
171 | PTX-PVL-co-PAVL | 0 | 32000 | 0.15 | 216.5 | 10.36 | 1.25 | 0.2312 | 91.18541 | 0.5 | 853.918 | 221.29 | 3.7357 | 3 | 0.05968765 | 0.1478045 | 0.3465184
171 | PTX-PVL-co-PAVL | 0 | 32000 | 0.15 | 216.5 | 10.36 | 1.25 | 0.2312 | 91.18541 | 0.5 | 853.918 | 221.29 | 3.7357 | 4 | 0.05968765 | 0.1478045 | 0.4033183
171 | PTX-PVL-co-PAVL | 0 | 32000 | 0.15 | 216.5 | 10.36 | 1.25 | 0.2312 | 91.18541 | 0.5 | 853.918 | 221.29 | 3.7357 | 5 | 0.05968765 | 0.1478045 | 0.4616765
171 | PTX-PVL-co-PAVL | 0 | 32000 | 0.15 | 216.5 | 10.36 | 1.25 | 0.2312 | 91.18541 | 0.5 | 853.918 | 221.29 | 3.7357 | 6 | 0.05968765 | 0.1478045 | 0.6063368
171 | PTX-PVL-co-PAVL | 0 | 32000 | 0.15 | 216.5 | 10.36 | 1.25 | 0.2312 | 91.18541 | 0.5 | 853.918 | 221.29 | 3.7357 | 7 | 0.05968765 | 0.1478045 | 0.6336695
171 | PTX-PVL-co-PAVL | 0 | 32000 | 0.15 | 216.5 | 10.36 | 1.25 | 0.2312 | 91.18541 | 0.5 | 853.918 | 221.29 | 3.7357 | 8 | 0.05968765 | 0.1478045 | 0.6568182
171 | PTX-PVL-co-PAVL | 0 | 32000 | 0.15 | 216.5 | 10.36 | 1.25 | 0.2312 | 91.18541 | 0.5 | 853.918 | 221.29 | 3.7357 | 9 | 0.05968765 | 0.1478045 | 0.6755094
171 | PTX-PVL-co-PAVL | 0 | 32000 | 0.15 | 216.5 | 10.36 | 1.25 | 0.2312 | 91.18541 | 0.5 | 853.918 | 221.29 | 3.7357 | 10 | 0.05968765 | 0.1478045 | 0.6899202
171 | PTX-PVL-co-PAVL | 0 | 32000 | 0.15 | 216.5 | 10.36 | 1.25 | 0.2312 | 91.18541 | 0.5 | 853.918 | 221.29 | 3.7357 | 11 | 0.05968765 | 0.1478045 | 0.7382048
171 | PTX-PVL-co-PAVL | 0 | 32000 | 0.15 | 216.5 | 10.36 | 1.25 | 0.2312 | 91.18541 | 0.5 | 853.918 | 221.29 | 3.7357 | 12 | 0.05968765 | 0.1478045 | 0.7488792
171 | PTX-PVL-co-PAVL | 0 | 32000 | 0.15 | 216.5 | 10.36 | 1.25 | 0.2312 | 91.18541 | 0.5 | 853.918 | 221.29 | 3.7357 | 13 | 0.05968765 | 0.1478045 | 0.7600204
171 | PTX-PVL-co-PAVL | 0 | 32000 | 0.15 | 216.5 | 10.36 | 1.25 | 0.2312 | 91.18541 | 0.5 | 853.918 | 221.29 | 3.7357 | 14 | 0.05968765 | 0.1478045 | 0.7687469
171 | PTX-PVL-co-PAVL | 0 | 32000 | 0.15 | 216.5 | 10.36 | 1.25 | 0.2312 | 91.18541 | 0.5 | 853.918 | 221.29 | 3.7357 | 15 | 0.05968765 | 0.1478045 | 0.7796306
171 | PTX-PVL-co-PAVL | 0 | 32000 | 0.15 | 216.5 | 10.36 | 1.25 | 0.2312 | 91.18541 | 0.5 | 853.918 | 221.29 | 3.7357 | 16 | 0.05968765 | 0.1478045 | 0.7839624
171 | PTX-PVL-co-PAVL | 0 | 32000 | 0.15 | 216.5 | 10.36 | 1.25 | 0.2312 | 91.18541 | 0.5 | 853.918 | 221.29 | 3.7357 | 17 | 0.05968765 | 0.1478045 | 0.8055833
171 | PTX-PVL-co-PAVL | 0 | 32000 | 0.15 | 216.5 | 10.36 | 1.25 | 0.2312 | 91.18541 | 0.5 | 853.918 | 221.29 | 3.7357 | 18 | 0.05968765 | 0.1478045 | 0.8109929
171 | PTX-PVL-co-PAVL | 0 | 32000 | 0.15 | 216.5 | 10.36 | 1.25 | 0.2312 | 91.18541 | 0.5 | 853.918 | 221.29 | 3.7357 | 19 | 0.05968765 | 0.1478045 | 0.8142353
172 | PTX-PVL-co-PAVL | 0 | 32000 | 0.15 | 216.5 | 10.36 | 1.25 | 0.3075 | 91.18541 | 0.5 | 853.918 | 221.29 | 3.7357 | 0 | 0.08732813 | 0.1985147 | 0
172 | PTX-PVL-co-PAVL | 0 | 32000 | 0.15 | 216.5 | 10.36 | 1.25 | 0.3075 | 91.18541 | 0.5 | 853.918 | 221.29 | 3.7357 | 0.04166667 | 0.08732813 | 0.1985147 | 0.07700419
172 | PTX-PVL-co-PAVL | 0 | 32000 | 0.15 | 216.5 | 10.36 | 1.25 | 0.3075 | 91.18541 | 0.5 | 853.918 | 221.29 | 3.7357 | 0.1666667 | 0.08732813 | 0.1985147 | 0.1005368
172 | PTX-PVL-co-PAVL | 0 | 32000 | 0.15 | 216.5 | 10.36 | 1.25 | 0.3075 | 91.18541 | 0.5 | 853.918 | 221.29 | 3.7357 | 1 | 0.08732813 | 0.1985147 | 0.1881507
172 | PTX-PVL-co-PAVL | 0 | 32000 | 0.15 | 216.5 | 10.36 | 1.25 | 0.3075 | 91.18541 | 0.5 | 853.918 | 221.29 | 3.7357 | 2 | 0.08732813 | 0.1985147 | 0.3083132
172 | PTX-PVL-co-PAVL | 0 | 32000 | 0.15 | 216.5 | 10.36 | 1.25 | 0.3075 | 91.18541 | 0.5 | 853.918 | 221.29 | 3.7357 | 3 | 0.08732813 | 0.1985147 | 0.3774418
172 | PTX-PVL-co-PAVL | 0 | 32000 | 0.15 | 216.5 | 10.36 | 1.25 | 0.3075 | 91.18541 | 0.5 | 853.918 | 221.29 | 3.7357 | 4 | 0.08732813 | 0.1985147 | 0.4496175
172 | PTX-PVL-co-PAVL | 0 | 32000 | 0.15 | 216.5 | 10.36 | 1.25 | 0.3075 | 91.18541 | 0.5 | 853.918 | 221.29 | 3.7357 | 5 | 0.08732813 | 0.1985147 | 0.6747222
172 | PTX-PVL-co-PAVL | 0 | 32000 | 0.15 | 216.5 | 10.36 | 1.25 | 0.3075 | 91.18541 | 0.5 | 853.918 | 221.29 | 3.7357 | 6 | 0.08732813 | 0.1985147 | 0.7241011
172 | PTX-PVL-co-PAVL | 0 | 32000 | 0.15 | 216.5 | 10.36 | 1.25 | 0.3075 | 91.18541 | 0.5 | 853.918 | 221.29 | 3.7357 | 7 | 0.08732813 | 0.1985147 | 0.7693603
172 | PTX-PVL-co-PAVL | 0 | 32000 | 0.15 | 216.5 | 10.36 | 1.25 | 0.3075 | 91.18541 | 0.5 | 853.918 | 221.29 | 3.7357 | 8 | 0.08732813 | 0.1985147 | 0.7902884
172 | PTX-PVL-co-PAVL | 0 | 32000 | 0.15 | 216.5 | 10.36 | 1.25 | 0.3075 | 91.18541 | 0.5 | 853.918 | 221.29 | 3.7357 | 9 | 0.08732813 | 0.1985147 | 0.8390718
172 | PTX-PVL-co-PAVL | 0 | 32000 | 0.15 | 216.5 | 10.36 | 1.25 | 0.3075 | 91.18541 | 0.5 | 853.918 | 221.29 | 3.7357 | 10 | 0.08732813 | 0.1985147 | 0.8638942
172 | PTX-PVL-co-PAVL | 0 | 32000 | 0.15 | 216.5 | 10.36 | 1.25 | 0.3075 | 91.18541 | 0.5 | 853.918 | 221.29 | 3.7357 | 11 | 0.08732813 | 0.1985147 | 0.8777417
172 | PTX-PVL-co-PAVL | 0 | 32000 | 0.15 | 216.5 | 10.36 | 1.25 | 0.3075 | 91.18541 | 0.5 | 853.918 | 221.29 | 3.7357 | 12 | 0.08732813 | 0.1985147 | 0.9092789
172 | PTX-PVL-co-PAVL | 0 | 32000 | 0.15 | 216.5 | 10.36 | 1.25 | 0.3075 | 91.18541 | 0.5 | 853.918 | 221.29 | 3.7357 | 13 | 0.08732813 | 0.1985147 | 0.9176835
172 | PTX-PVL-co-PAVL | 0 | 32000 | 0.15 | 216.5 | 10.36 | 1.25 | 0.3075 | 91.18541 | 0.5 | 853.918 | 221.29 | 3.7357 | 14 | 0.08732813 | 0.1985147 | 0.9235446
172 | PTX-PVL-co-PAVL | 0 | 32000 | 0.15 | 216.5 | 10.36 | 1.25 | 0.3075 | 91.18541 | 0.5 | 853.918 | 221.29 | 3.7357 | 15 | 0.08732813 | 0.1985147 | 0.9259608
172 | PTX-PVL-co-PAVL | 0 | 32000 | 0.15 | 216.5 | 10.36 | 1.25 | 0.3075 | 91.18541 | 0.5 | 853.918 | 221.29 | 3.7357 | 16 | 0.08732813 | 0.1985147 | 0.9291335
172 | PTX-PVL-co-PAVL | 0 | 32000 | 0.15 | 216.5 | 10.36 | 1.25 | 0.3075 | 91.18541 | 0.5 | 853.918 | 221.29 | 3.7357 | 17 | 0.08732813 | 0.1985147 | 0.9319361
172 | PTX-PVL-co-PAVL | 0 | 32000 | 0.15 | 216.5 | 10.36 | 1.25 | 0.3075 | 91.18541 | 0.5 | 853.918 | 221.29 | 3.7357 | 18 | 0.08732813 | 0.1985147 | 0.942265
172 | PTX-PVL-co-PAVL | 0 | 32000 | 0.15 | 216.5 | 10.36 | 1.25 | 0.3075 | 91.18541 | 0.5 | 853.918 | 221.29 | 3.7357 | 19 | 0.08732813 | 0.1985147 | 0.9449538
173 | PTX-PVL-co-PAVL | 0 | 32000 | 0.15 | 216.5 | 10.36 | 1.25 | 0.2742 | 91.18541 | 0.5 | 853.918 | 221.29 | 3.7357 | 0 | 0.1174878 | 0.2356169 | 0
173 | PTX-PVL-co-PAVL | 0 | 32000 | 0.15 | 216.5 | 10.36 | 1.25 | 0.2742 | 91.18541 | 0.5 | 853.918 | 221.29 | 3.7357 | 0.04166667 | 0.1174878 | 0.2356169 | 0.08716095
173 | PTX-PVL-co-PAVL | 0 | 32000 | 0.15 | 216.5 | 10.36 | 1.25 | 0.2742 | 91.18541 | 0.5 | 853.918 | 221.29 | 3.7357 | 0.1666667 | 0.1174878 | 0.2356169 | 0.171181
173 | PTX-PVL-co-PAVL | 0 | 32000 | 0.15 | 216.5 | 10.36 | 1.25 | 0.2742 | 91.18541 | 0.5 | 853.918 | 221.29 | 3.7357 | 1 | 0.1174878 | 0.2356169 | 0.2131051
173 | PTX-PVL-co-PAVL | 0 | 32000 | 0.15 | 216.5 | 10.36 | 1.25 | 0.2742 | 91.18541 | 0.5 | 853.918 | 221.29 | 3.7357 | 2 | 0.1174878 | 0.2356169 | 0.3099851
173 | PTX-PVL-co-PAVL | 0 | 32000 | 0.15 | 216.5 | 10.36 | 1.25 | 0.2742 | 91.18541 | 0.5 | 853.918 | 221.29 | 3.7357 | 3 | 0.1174878 | 0.2356169 | 0.4370854
173 | PTX-PVL-co-PAVL | 0 | 32000 | 0.15 | 216.5 | 10.36 | 1.25 | 0.2742 | 91.18541 | 0.5 | 853.918 | 221.29 | 3.7357 | 4 | 0.1174878 | 0.2356169 | 0.4862599
173 | PTX-PVL-co-PAVL | 0 | 32000 | 0.15 | 216.5 | 10.36 | 1.25 | 0.2742 | 91.18541 | 0.5 | 853.918 | 221.29 | 3.7357 | 5 | 0.1174878 | 0.2356169 | 0.7011462
173 | PTX-PVL-co-PAVL | 0 | 32000 | 0.15 | 216.5 | 10.36 | 1.25 | 0.2742 | 91.18541 | 0.5 | 853.918 | 221.29 | 3.7357 | 6 | 0.1174878 | 0.2356169 | 0.7325984
173 | PTX-PVL-co-PAVL | 0 | 32000 | 0.15 | 216.5 | 10.36 | 1.25 | 0.2742 | 91.18541 | 0.5 | 853.918 | 221.29 | 3.7357 | 7 | 0.1174878 | 0.2356169 | 0.7655794
173 | PTX-PVL-co-PAVL | 0 | 32000 | 0.15 | 216.5 | 10.36 | 1.25 | 0.2742 | 91.18541 | 0.5 | 853.918 | 221.29 | 3.7357 | 8 | 0.1174878 | 0.2356169 | 0.788342
173 | PTX-PVL-co-PAVL | 0 | 32000 | 0.15 | 216.5 | 10.36 | 1.25 | 0.2742 | 91.18541 | 0.5 | 853.918 | 221.29 | 3.7357 | 9 | 0.1174878 | 0.2356169 | 0.8228517
173 | PTX-PVL-co-PAVL | 0 | 32000 | 0.15 | 216.5 | 10.36 | 1.25 | 0.2742 | 91.18541 | 0.5 | 853.918 | 221.29 | 3.7357 | 10 | 0.1174878 | 0.2356169 | 0.8793916
173 | PTX-PVL-co-PAVL | 0 | 32000 | 0.15 | 216.5 | 10.36 | 1.25 | 0.2742 | 91.18541 | 0.5 | 853.918 | 221.29 | 3.7357 | 11 | 0.1174878 | 0.2356169 | 0.8951863
173 | PTX-PVL-co-PAVL | 0 | 32000 | 0.15 | 216.5 | 10.36 | 1.25 | 0.2742 | 91.18541 | 0.5 | 853.918 | 221.29 | 3.7357 | 12 | 0.1174878 | 0.2356169 | 0.9103197
173 | PTX-PVL-co-PAVL | 0 | 32000 | 0.15 | 216.5 | 10.36 | 1.25 | 0.2742 | 91.18541 | 0.5 | 853.918 | 221.29 | 3.7357 | 13 | 0.1174878 | 0.2356169 | 0.9351924
173 | PTX-PVL-co-PAVL | 0 | 32000 | 0.15 | 216.5 | 10.36 | 1.25 | 0.2742 | 91.18541 | 0.5 | 853.918 | 221.29 | 3.7357 | 14 | 0.1174878 | 0.2356169 | 0.9550426
173 | PTX-PVL-co-PAVL | 0 | 32000 | 0.15 | 216.5 | 10.36 | 1.25 | 0.2742 | 91.18541 | 0.5 | 853.918 | 221.29 | 3.7357 | 15 | 0.1174878 | 0.2356169 | 0.9666507
173 | PTX-PVL-co-PAVL | 0 | 32000 | 0.15 | 216.5 | 10.36 | 1.25 | 0.2742 | 91.18541 | 0.5 | 853.918 | 221.29 | 3.7357 | 16 | 0.1174878 | 0.2356169 | 0.9803836
173 | PTX-PVL-co-PAVL | 0 | 32000 | 0.15 | 216.5 | 10.36 | 1.25 | 0.2742 | 91.18541 | 0.5 | 853.918 | 221.29 | 3.7357 | 17 | 0.1174878 | 0.2356169 | 0.99204
173 | PTX-PVL-co-PAVL | 0 | 32000 | 0.15 | 216.5 | 10.36 | 1.25 | 0.2742 | 91.18541 | 0.5 | 853.918 | 221.29 | 3.7357 | 18 | 0.1174878 | 0.2356169 | 1.009803
173 | PTX-PVL-co-PAVL | 0 | 32000 | 0.15 | 216.5 | 10.36 | 1.25 | 0.2742 | 91.18541 | 0.5 | 853.918 | 221.29 | 3.7357 | 19 | 0.1174878 | 0.2356169 | 1.017016
16 | QRC-PCL | 0 | 14000 | 0 | 312.5 | 6.38 | 0.05 | 0.03685939 | 98.36066 | 0 | 338.268 | 194.36 | 0.3386 | 0 | 0.1231993 | 0.3153113 | 0
16 | QRC-PCL | 0 | 14000 | 0 | 312.5 | 6.38 | 0.05 | 0.03685939 | 98.36066 | 0 | 338.268 | 194.36 | 0.3386 | 0.2507757 | 0.1231993 | 0.3153113 | 0.1115793
16 | QRC-PCL | 0 | 14000 | 0 | 312.5 | 6.38 | 0.05 | 0.03685939 | 98.36066 | 0 | 338.268 | 194.36 | 0.3386 | 0.3766185 | 0.1231993 | 0.3153113 | 0.1733761
16 | QRC-PCL | 0 | 14000 | 0 | 312.5 | 6.38 | 0.05 | 0.03685939 | 98.36066 | 0 | 338.268 | 194.36 | 0.3386 | 0.44032 | 0.1231993 | 0.3153113 | 0.2145749
16 | QRC-PCL | 0 | 14000 | 0 | 312.5 | 6.38 | 0.05 | 0.03685939 | 98.36066 | 0 | 338.268 | 194.36 | 0.3386 | 0.6246642 | 0.1231993 | 0.3153113 | 0.2489012
16 | QRC-PCL | 0 | 14000 | 0 | 312.5 | 6.38 | 0.05 | 0.03685939 | 98.36066 | 0 | 338.268 | 194.36 | 0.3386 | 1.112175 | 0.1231993 | 0.3153113 | 0.2866471
16 | QRC-PCL | 0 | 14000 | 0 | 312.5 | 6.38 | 0.05 | 0.03685939 | 98.36066 | 0 | 338.268 | 194.36 | 0.3386 | 2.087977 | 0.1231993 | 0.3153113 | 0.3724394
16 | QRC-PCL | 0 | 14000 | 0 | 312.5 | 6.38 | 0.05 | 0.03685939 | 98.36066 | 0 | 338.268 | 194.36 | 0.3386 | 2.938847 | 0.1231993 | 0.3153113 | 0.4084519
16 | QRC-PCL | 0 | 14000 | 0 | 312.5 | 6.38 | 0.05 | 0.03685939 | 98.36066 | 0 | 338.268 | 194.36 | 0.3386 | 3.97068 | 0.1231993 | 0.3153113 | 0.4341558
16 | QRC-PCL | 0 | 14000 | 0 | 312.5 | 6.38 | 0.05 | 0.03685939 | 98.36066 | 0 | 338.268 | 194.36 | 0.3386 | 5.001863 | 0.1231993 | 0.3153113 | 0.4512759
16 | QRC-PCL | 0 | 14000 | 0 | 312.5 | 6.38 | 0.05 | 0.03685939 | 98.36066 | 0 | 338.268 | 194.36 | 0.3386 | 7.002349 | 0.1231993 | 0.3153113 | 0.4683517
16 | QRC-PCL | 0 | 14000 | 0 | 312.5 | 6.38 | 0.05 | 0.03685939 | 98.36066 | 0 | 338.268 | 194.36 | 0.3386 | 8.154305 | 0.1231993 | 0.3153113 | 0.4803162
16 | QRC-PCL | 0 | 14000 | 0 | 312.5 | 6.38 | 0.05 | 0.03685939 | 98.36066 | 0 | 338.268 | 194.36 | 0.3386 | 9.972266 | 0.1231993 | 0.3153113 | 0.4870999
16 | QRC-PCL | 0 | 14000 | 0 | 312.5 | 6.38 | 0.05 | 0.03685939 | 98.36066 | 0 | 338.268 | 194.36 | 0.3386 | 13.06257 | 0.1231993 | 0.3153113 | 0.4955421
16 | QRC-PCL | 0 | 14000 | 0 | 312.5 | 6.38 | 0.05 | 0.03685939 | 98.36066 | 0 | 338.268 | 194.36 | 0.3386 | 16.03183 | 0.1231993 | 0.3153113 | 0.5057066
16 | QRC-PCL | 0 | 14000 | 0 | 312.5 | 6.38 | 0.05 | 0.03685939 | 98.36066 | 0 | 338.268 | 194.36 | 0.3386 | 21.00042 | 0.1231993 | 0.3153113 | 0.5174963
16 | QRC-PCL | 0 | 14000 | 0 | 312.5 | 6.38 | 0.05 | 0.03685939 | 98.36066 | 0 | 338.268 | 194.36 | 0.3386 | 26.99849 | 0.1231993 | 0.3153113 | 0.5240887
16 | QRC-PCL | 0 | 14000 | 0 | 312.5 | 6.38 | 0.05 | 0.03685939 | 98.36066 | 0 | 338.268 | 194.36 | 0.3386 | 35.05672 | 0.1231993 | 0.3153113 | 0.5357369
17 | QRC-PCL | 0 | 14000 | 0 | 312.5 | 6.38 | 0.05 | 0.02928172 | 60 | 0 | 338.268 | 194.36 | 0.3386 | 0 | 0.1112255 | 0.2535748 | 0
17 | QRC-PCL | 0 | 14000 | 0 | 312.5 | 6.38 | 0.05 | 0.02928172 | 60 | 0 | 338.268 | 194.36 | 0.3386 | 0.1873342 | 0.1112255 | 0.2535748 | 0.07381394
17 | QRC-PCL | 0 | 14000 | 0 | 312.5 | 6.38 | 0.05 | 0.02928172 | 60 | 0 | 338.268 | 194.36 | 0.3386 | 0.3745385 | 0.1112255 | 0.2535748 | 0.1459084
17 | QRC-PCL | 0 | 14000 | 0 | 312.5 | 6.38 | 0.05 | 0.02928172 | 60 | 0 | 338.268 | 194.36 | 0.3386 | 0.4387599 | 0.1112255 | 0.2535748 | 0.1939741
17 | QRC-PCL | 0 | 14000 | 0 | 312.5 | 6.38 | 0.05 | 0.02928172 | 60 | 0 | 338.268 | 194.36 | 0.3386 | 0.9884124 | 0.1112255 | 0.2535748 | 0.252318
17 | QRC-PCL | 0 | 14000 | 0 | 312.5 | 6.38 | 0.05 | 0.02928172 | 60 | 0 | 338.268 | 194.36 | 0.3386 | 2.085637 | 0.1112255 | 0.2535748 | 0.3415382
17 | QRC-PCL | 0 | 14000 | 0 | 312.5 | 6.38 | 0.05 | 0.02928172 | 60 | 0 | 338.268 | 194.36 | 0.3386 | 3.056499 | 0.1112255 | 0.2535748 | 0.3620946
17 | QRC-PCL | 0 | 14000 | 0 | 312.5 | 6.38 | 0.05 | 0.02928172 | 60 | 0 | 338.268 | 194.36 | 0.3386 | 4.030611 | 0.1112255 | 0.2535748 | 0.4255693
17 | QRC-PCL | 0 | 14000 | 0 | 312.5 | 6.38 | 0.05 | 0.02928172 | 60 | 0 | 338.268 | 194.36 | 0.3386 | 5.001993 | 0.1112255 | 0.2535748 | 0.4529927
17 | QRC-PCL | 0 | 14000 | 0 | 312.5 | 6.38 | 0.05 | 0.02928172 | 60 | 0 | 338.268 | 194.36 | 0.3386 | 6.881966 | 0.1112255 | 0.2535748 | 0.4786577
17 | QRC-PCL | 0 | 14000 | 0 | 312.5 | 6.38 | 0.05 | 0.02928172 | 60 | 0 | 338.268 | 194.36 | 0.3386 | 7.913669 | 0.1112255 | 0.2535748 | 0.5026448
17 | QRC-PCL | 0 | 14000 | 0 | 312.5 | 6.38 | 0.05 | 0.02928172 | 60 | 0 | 338.268 | 194.36 | 0.3386 | 9.914025 | 0.1112255 | 0.2535748 | 0.5180038
17 | QRC-PCL | 0 | 14000 | 0 | 312.5 | 6.38 | 0.05 | 0.02928172 | 60 | 0 | 338.268 | 194.36 | 0.3386 | 12.94816 | 0.1112255 | 0.2535748 | 0.5848177
17 | QRC-PCL | 0 | 14000 | 0 | 312.5 | 6.38 | 0.05 | 0.02928172 | 60 | 0 | 338.268 | 194.36 | 0.3386 | 16.0395 | 0.1112255 | 0.2535748 | 0.6069938
17 | QRC-PCL | 0 | 14000 | 0 | 312.5 | 6.38 | 0.05 | 0.02928172 | 60 | 0 | 338.268 | 194.36 | 0.3386 | 20.88783 | 0.1112255 | 0.2535748 | 0.6308062
17 | QRC-PCL | 0 | 14000 | 0 | 312.5 | 6.38 | 0.05 | 0.02928172 | 60 | 0 | 338.268 | 194.36 | 0.3386 | 26.88669 | 0.1112255 | 0.2535748 | 0.6476989
17 | QRC-PCL | 0 | 14000 | 0 | 312.5 | 6.38 | 0.05 | 0.02928172 | 60 | 0 | 338.268 | 194.36 | 0.3386 | 35.00667 | 0.1112255 | 0.2535748 | 0.674795
18 | QRC-PCL | 0 | 14000 | 0 | 312.5 | 6.38 | 0.05 | 0.02776698 | 65.93407 | 0 | 338.268 | 194.36 | 0.3386 | 0 | 0.1250448 | 0.35 | 0
18 | QRC-PCL | 0 | 14000 | 0 | 312.5 | 6.38 | 0.05 | 0.02776698 | 65.93407 | 0 | 338.268 | 194.36 | 0.3386 | 0.3142171 | 0.1250448 | 0.35 | 0.1493446
18 | QRC-PCL | 0 | 14000 | 0 | 312.5 | 6.38 | 0.05 | 0.02776698 | 65.93407 | 0 | 338.268 | 194.36 | 0.3386 | 0.3179872 | 0.1250448 | 0.35 | 0.1991298
18 | QRC-PCL | 0 | 14000 | 0 | 312.5 | 6.38 | 0.05 | 0.02776698 | 65.93407 | 0 | 338.268 | 194.36 | 0.3386 | 0.4438301 | 0.1250448 | 0.35 | 0.2609267
18 | QRC-PCL | 0 | 14000 | 0 | 312.5 | 6.38 | 0.05 | 0.02776698 | 65.93407 | 0 | 338.268 | 194.36 | 0.3386 | 0.4477301 | 0.1250448 | 0.35 | 0.3124286
18 | QRC-PCL | 0 | 14000 | 0 | 312.5 | 6.38 | 0.05 | 0.02776698 | 65.93407 | 0 | 338.268 | 194.36 | 0.3386 | 1.057054 | 0.1250448 | 0.35 | 0.3587527
18 | QRC-PCL | 0 | 14000 | 0 | 312.5 | 6.38 | 0.05 | 0.02776698 | 65.93407 | 0 | 338.268 | 194.36 | 0.3386 | 2.095517 | 0.1250448 | 0.35 | 0.4720098
18 | QRC-PCL | 0 | 14000 | 0 | 312.5 | 6.38 | 0.05 | 0.02776698 | 65.93407 | 0 | 338.268 | 194.36 | 0.3386 | 2.946647 | 0.1250448 | 0.35 | 0.5114559
18 | QRC-PCL | 0 | 14000 | 0 | 312.5 | 6.38 | 0.05 | 0.02776698 | 65.93407 | 0 | 338.268 | 194.36 | 0.3386 | 4.160224 | 0.1250448 | 0.35 | 0.5371514
18 | QRC-PCL | 0 | 14000 | 0 | 312.5 | 6.38 | 0.05 | 0.02776698 | 65.93407 | 0 | 338.268 | 194.36 | 0.3386 | 5.070245 | 0.1250448 | 0.35 | 0.5542771
18 | QRC-PCL | 0 | 14000 | 0 | 312.5 | 6.38 | 0.05 | 0.02776698 | 65.93407 | 0 | 338.268 | 194.36 | 0.3386 | 6.767953 | 0.1250448 | 0.35 | 0.5730835
18 | QRC-PCL | 0 | 14000 | 0 | 312.5 | 6.38 | 0.05 | 0.02776698 | 65.93407 | 0 | 338.268 | 194.36 | 0.3386 | 7.92056 | 0.1250448 | 0.35 | 0.5936316
18 | QRC-PCL | 0 | 14000 | 0 | 312.5 | 6.38 | 0.05 | 0.02776698 | 65.93407 | 0 | 338.268 | 194.36 | 0.3386 | 10.04195 | 0.1250448 | 0.35 | 0.6072684
18 | QRC-PCL | 0 | 14000 | 0 | 312.5 | 6.38 | 0.05 | 0.02776698 | 65.93407 | 0 | 338.268 | 194.36 | 0.3386 | 13.01264 | 0.1250448 | 0.35 | 0.6363169
18 | QRC-PCL | 0 | 14000 | 0 | 312.5 | 6.38 | 0.05 | 0.02776698 | 65.93407 | 0 | 338.268 | 194.36 | 0.3386 | 15.98204 | 0.1250448 | 0.35 | 0.6481982
18 | QRC-PCL | 0 | 14000 | 0 | 312.5 | 6.38 | 0.05 | 0.02776698 | 65.93407 | 0 | 338.268 | 194.36 | 0.3386 | 20.89069 | 0.1250448 | 0.35 | 0.6685743
18 | QRC-PCL | 0 | 14000 | 0 | 312.5 | 6.38 | 0.05 | 0.02776698 | 65.93407 | 0 | 338.268 | 194.36 | 0.3386 | 26.94948 | 0.1250448 | 0.35 | 0.6768806
18 | QRC-PCL | 0 | 14000 | 0 | 312.5 | 6.38 | 0.05 | 0.02776698 | 65.93407 | 0 | 338.268 | 194.36 | 0.3386 | 35.00758 | 0.1250448 | 0.35 | 0.6868122
90 | TAA-PEA | 0 | 49000 | 0 | 293 | 11.75 | 0.2 | 0.2 | 267.8571 | 0 | 434.504 | 93.06 | 2.4188 | 0 | 0.08016636 | 0.1698184 | 0
90 | TAA-PEA | 0 | 49000 | 0 | 293 | 11.75 | 0.2 | 0.2 | 267.8571 | 0 | 434.504 | 93.06 | 2.4188 | 0.920254 | 0.08016636 | 0.1698184 | 0.241042
90 | TAA-PEA | 0 | 49000 | 0 | 293 | 11.75 | 0.2 | 0.2 | 267.8571 | 0 | 434.504 | 93.06 | 2.4188 | 2.10406 | 0.08016636 | 0.1698184 | 0.267101
90 | TAA-PEA | 0 | 49000 | 0 | 293 | 11.75 | 0.2 | 0.2 | 267.8571 | 0 | 434.504 | 93.06 | 2.4188 | 2.94667 | 0.08016636 | 0.1698184 | 0.276873
90 | TAA-PEA | 0 | 49000 | 0 | 293 | 11.75 | 0.2 | 0.2 | 267.8571 | 0 | 434.504 | 93.06 | 2.4188 | 5.97919 | 0.08016636 | 0.1698184 | 0.309446
90 | TAA-PEA | 0 | 49000 | 0 | 293 | 11.75 | 0.2 | 0.2 | 267.8571 | 0 | 434.504 | 93.06 | 2.4188 | 10.0189 | 0.08016636 | 0.1698184 | 0.34202
90 | TAA-PEA | 0 | 49000 | 0 | 293 | 11.75 | 0.2 | 0.2 | 267.8571 | 0 | 434.504 | 93.06 | 2.4188 | 14.0564 | 0.08016636 | 0.1698184 | 0.368078
90 | TAA-PEA | 0 | 49000 | 0 | 293 | 11.75 | 0.2 | 0.2 | 267.8571 | 0 | 434.504 | 93.06 | 2.4188 | 17.0846 | 0.08016636 | 0.1698184 | 0.387622
90 | TAA-PEA | 0 | 49000 | 0 | 293 | 11.75 | 0.2 | 0.2 | 267.8571 | 0 | 434.504 | 93.06 | 2.4188 | 20.1127 | 0.08016636 | 0.1698184 | 0.407166
90 | TAA-PEA | 0 | 49000 | 0 | 293 | 11.75 | 0.2 | 0.2 | 267.8571 | 0 | 434.504 | 93.06 | 2.4188 | 24.1502 | 0.08016636 | 0.1698184 | 0.433225
90 | TAA-PEA | 0 | 49000 | 0 | 293 | 11.75 | 0.2 | 0.2 | 267.8571 | 0 | 434.504 | 93.06 | 2.4188 | 31.3816 | 0.08016636 | 0.1698184 | 0.472313
90 | TAA-PEA | 0 | 49000 | 0 | 293 | 11.75 | 0.2 | 0.2 | 267.8571 | 0 | 434.504 | 93.06 | 2.4188 | 37.2656 | 0.08016636 | 0.1698184 | 0.498371
90 | TAA-PEA | 0 | 49000 | 0 | 293 | 11.75 | 0.2 | 0.2 | 267.8571 | 0 | 434.504 | 93.06 | 2.4188 | 44.3237 | 0.08016636 | 0.1698184 | 0.521173
90 | TAA-PEA | 0 | 49000 | 0 | 293 | 11.75 | 0.2 | 0.2 | 267.8571 | 0 | 434.504 | 93.06 | 2.4188 | 51.3806 | 0.08016636 | 0.1698184 | 0.540717
90 | TAA-PEA | 0 | 49000 | 0 | 293 | 11.75 | 0.2 | 0.2 | 267.8571 | 0 | 434.504 | 93.06 | 2.4188 | 65.4933 | 0.08016636 | 0.1698184 | 0.576547
164 | TAA-PLA-co-PALA | 0 | 9500 | 0.07 | 293 | 11.75 | 0.8333333 | 0.3369 | 2.888889 | 0.5 | 434.504 | 93.06 | 2.4188 | 0 | 0.00414143 | 0.009269696 | 0
164 | TAA-PLA-co-PALA | 0 | 9500 | 0.07 | 293 | 11.75 | 0.8333333 | 0.3369 | 2.888889 | 0.5 | 434.504 | 93.06 | 2.4188 | 0.04166667 | 0.00414143 | 0.009269696 | 0.002498651
164 | TAA-PLA-co-PALA | 0 | 9500 | 0.07 | 293 | 11.75 | 0.8333333 | 0.3369 | 2.888889 | 0.5 | 434.504 | 93.06 | 2.4188 | 0.1666667 | 0.00414143 | 0.009269696 | 0.005159318
164 | TAA-PLA-co-PALA | 0 | 9500 | 0.07 | 293 | 11.75 | 0.8333333 | 0.3369 | 2.888889 | 0.5 | 434.504 | 93.06 | 2.4188 | 1 | 0.00414143 | 0.009269696 | 0.008693455
164 | TAA-PLA-co-PALA | 0 | 9500 | 0.07 | 293 | 11.75 | 0.8333333 | 0.3369 | 2.888889 | 0.5 | 434.504 | 93.06 | 2.4188 | 2 | 0.00414143 | 0.009269696 | 0.01115727
164 | TAA-PLA-co-PALA | 0 | 9500 | 0.07 | 293 | 11.75 | 0.8333333 | 0.3369 | 2.888889 | 0.5 | 434.504 | 93.06 | 2.4188 | 3 | 0.00414143 | 0.009269696 | 0.01294701
164 | TAA-PLA-co-PALA | 0 | 9500 | 0.07 | 293 | 11.75 | 0.8333333 | 0.3369 | 2.888889 | 0.5 | 434.504 | 93.06 | 2.4188 | 4 | 0.00414143 | 0.009269696 | 0.01450571
164 | TAA-PLA-co-PALA | 0 | 9500 | 0.07 | 293 | 11.75 | 0.8333333 | 0.3369 | 2.888889 | 0.5 | 434.504 | 93.06 | 2.4188 | 5 | 0.00414143 | 0.009269696 | 0.01439367
164 | TAA-PLA-co-PALA | 0 | 9500 | 0.07 | 293 | 11.75 | 0.8333333 | 0.3369 | 2.888889 | 0.5 | 434.504 | 93.06 | 2.4188 | 6 | 0.00414143 | 0.009269696 | 0.01555177
164 | TAA-PLA-co-PALA | 0 | 9500 | 0.07 | 293 | 11.75 | 0.8333333 | 0.3369 | 2.888889 | 0.5 | 434.504 | 93.06 | 2.4188 | 7 | 0.00414143 | 0.009269696 | 0.01644517
164 | TAA-PLA-co-PALA | 0 | 9500 | 0.07 | 293 | 11.75 | 0.8333333 | 0.3369 | 2.888889 | 0.5 | 434.504 | 93.06 | 2.4188 | 8 | 0.00414143 | 0.009269696 | 0.01863861
164 | TAA-PLA-co-PALA | 0 | 9500 | 0.07 | 293 | 11.75 | 0.8333333 | 0.3369 | 2.888889 | 0.5 | 434.504 | 93.06 | 2.4188 | 9 | 0.00414143 | 0.009269696 | 0.01977027
164 | TAA-PLA-co-PALA | 0 | 9500 | 0.07 | 293 | 11.75 | 0.8333333 | 0.3369 | 2.888889 | 0.5 | 434.504 | 93.06 | 2.4188 | 10 | 0.00414143 | 0.009269696 | 0.01780572
164 | TAA-PLA-co-PALA | 0 | 9500 | 0.07 | 293 | 11.75 | 0.8333333 | 0.3369 | 2.888889 | 0.5 | 434.504 | 93.06 | 2.4188 | 11 | 0.00414143 | 0.009269696 | 0.01928913
164 | TAA-PLA-co-PALA | 0 | 9500 | 0.07 | 293 | 11.75 | 0.8333333 | 0.3369 | 2.888889 | 0.5 | 434.504 | 93.06 | 2.4188 | 12 | 0.00414143 | 0.009269696 | 0.02017419
164 | TAA-PLA-co-PALA | 0 | 9500 | 0.07 | 293 | 11.75 | 0.8333333 | 0.3369 | 2.888889 | 0.5 | 434.504 | 93.06 | 2.4188 | 13 | 0.00414143 | 0.009269696 | 0.02061816
164 | TAA-PLA-co-PALA | 0 | 9500 | 0.07 | 293 | 11.75 | 0.8333333 | 0.3369 | 2.888889 | 0.5 | 434.504 | 93.06 | 2.4188 | 14 | 0.00414143 | 0.009269696 | 0.02192795
164 | TAA-PLA-co-PALA | 0 | 9500 | 0.07 | 293 | 11.75 | 0.8333333 | 0.3369 | 2.888889 | 0.5 | 434.504 | 93.06 | 2.4188 | 15 | 0.00414143 | 0.009269696 | 0.02112169
164 | TAA-PLA-co-PALA | 0 | 9500 | 0.07 | 293 | 11.75 | 0.8333333 | 0.3369 | 2.888889 | 0.5 | 434.504 | 93.06 | 2.4188 | 16 | 0.00414143 | 0.009269696 | 0.02216701
164 | TAA-PLA-co-PALA | 0 | 9500 | 0.07 | 293 | 11.75 | 0.8333333 | 0.3369 | 2.888889 | 0.5 | 434.504 | 93.06 | 2.4188 | 17 | 0.00414143 | 0.009269696 | 0.02300382
164 | TAA-PLA-co-PALA | 0 | 9500 | 0.07 | 293 | 11.75 | 0.8333333 | 0.3369 | 2.888889 | 0.5 | 434.504 | 93.06 | 2.4188 | 18 | 0.00414143 | 0.009269696 | 0.0246649
164 | TAA-PLA-co-PALA | 0 | 9500 | 0.07 | 293 | 11.75 | 0.8333333 | 0.3369 | 2.888889 | 0.5 | 434.504 | 93.06 | 2.4188 | 19 | 0.00414143 | 0.009269696 | 0.02469275
164 | TAA-PLA-co-PALA | 0 | 9500 | 0.07 | 293 | 11.75 | 0.8333333 | 0.3369 | 2.888889 | 0.5 | 434.504 | 93.06 | 2.4188 | 20 | 0.00414143 | 0.009269696 | 0.02700556
164 | TAA-PLA-co-PALA | 0 | 9500 | 0.07 | 293 | 11.75 | 0.8333333 | 0.3369 | 2.888889 | 0.5 | 434.504 | 93.06 | 2.4188 | 21 | 0.00414143 | 0.009269696 | 0.02826822
164 | TAA-PLA-co-PALA | 0 | 9500 | 0.07 | 293 | 11.75 | 0.8333333 | 0.3369 | 2.888889 | 0.5 | 434.504 | 93.06 | 2.4188 | 22 | 0.00414143 | 0.009269696 | 0.0272492
164 | TAA-PLA-co-PALA | 0 | 9500 | 0.07 | 293 | 11.75 | 0.8333333 | 0.3369 | 2.888889 | 0.5 | 434.504 | 93.06 | 2.4188 | 23 | 0.00414143 | 0.009269696 | 0.02841396
164 | TAA-PLA-co-PALA | 0 | 9500 | 0.07 | 293 | 11.75 | 0.8333333 | 0.3369 | 2.888889 | 0.5 | 434.504 | 93.06 | 2.4188 | 24 | 0.00414143 | 0.009269696 | 0.02947019
164 | TAA-PLA-co-PALA | 0 | 9500 | 0.07 | 293 | 11.75 | 0.8333333 | 0.3369 | 2.888889 | 0.5 | 434.504 | 93.06 | 2.4188 | 26 | 0.00414143 | 0.009269696 | 0.03029828
164 | TAA-PLA-co-PALA | 0 | 9500 | 0.07 | 293 | 11.75 | 0.8333333 | 0.3369 | 2.888889 | 0.5 | 434.504 | 93.06 | 2.4188 | 28 | 0.00414143 | 0.009269696 | 0.03049468
164 | TAA-PLA-co-PALA | 0 | 9500 | 0.07 | 293 | 11.75 | 0.8333333 | 0.3369 | 2.888889 | 0.5 | 434.504 | 93.06 | 2.4188 | 30 | 0.00414143 | 0.009269696 | 0.0325562
164 | TAA-PLA-co-PALA | 0 | 9500 | 0.07 | 293 | 11.75 | 0.8333333 | 0.3369 | 2.888889 | 0.5 | 434.504 | 93.06 | 2.4188 | 33 | 0.00414143 | 0.009269696 | 0.03508592
164 | TAA-PLA-co-PALA | 0 | 9500 | 0.07 | 293 | 11.75 | 0.8333333 | 0.3369 | 2.888889 | 0.5 | 434.504 | 93.06 | 2.4188 | 35 | 0.00414143 | 0.009269696 | 0.03631919
164 | TAA-PLA-co-PALA | 0 | 9500 | 0.07 | 293 | 11.75 | 0.8333333 | 0.3369 | 2.888889 | 0.5 | 434.504 | 93.06 | 2.4188 | 38 | 0.00414143 | 0.009269696 | 0.04036356
164 | TAA-PLA-co-PALA | 0 | 9500 | 0.07 | 293 | 11.75 | 0.8333333 | 0.3369 | 2.888889 | 0.5 | 434.504 | 93.06 | 2.4188 | 40 | 0.00414143 | 0.009269696 | 0.04231082
164 | TAA-PLA-co-PALA | 0 | 9500 | 0.07 | 293 | 11.75 | 0.8333333 | 0.3369 | 2.888889 | 0.5 | 434.504 | 93.06 | 2.4188 | 42 | 0.00414143 | 0.009269696 | 0.04976532
164 | TAA-PLA-co-PALA | 0 | 9500 | 0.07 | 293 | 11.75 | 0.8333333 | 0.3369 | 2.888889 | 0.5 | 434.504 | 93.06 | 2.4188 | 45 | 0.00414143 | 0.009269696 | 0.2423667
164 | TAA-PLA-co-PALA | 0 | 9500 | 0.07 | 293 | 11.75 | 0.8333333 | 0.3369 | 2.888889 | 0.5 | 434.504 | 93.06 | 2.4188 | 48 | 0.00414143 | 0.009269696 | 0.4262
164 | TAA-PLA-co-PALA | 0 | 9500 | 0.07 | 293 | 11.75 | 0.8333333 | 0.3369 | 2.888889 | 0.5 | 434.504 | 93.06 | 2.4188 | 50 | 0.00414143 | 0.009269696 | 0.5351421
164 | TAA-PLA-co-PALA | 0 | 9500 | 0.07 | 293 | 11.75 | 0.8333333 | 0.3369 | 2.888889 | 0.5 | 434.504 | 93.06 | 2.4188 | 52 | 0.00414143 | 0.009269696 | 0.5412306
164 | TAA-PLA-co-PALA | 0 | 9500 | 0.07 | 293 | 11.75 | 0.8333333 | 0.3369 | 2.888889 | 0.5 | 434.504 | 93.06 | 2.4188 | 56 | 0.00414143 | 0.009269696 | 0.6472811
164 | TAA-PLA-co-PALA | 0 | 9500 | 0.07 | 293 | 11.75 | 0.8333333 | 0.3369 | 2.888889 | 0.5 | 434.504 | 93.06 | 2.4188 | 58 | 0.00414143 | 0.009269696 | 0.72484
164 | TAA-PLA-co-PALA | 0 | 9500 | 0.07 | 293 | 11.75 | 0.8333333 | 0.3369 | 2.888889 | 0.5 | 434.504 | 93.06 | 2.4188 | 61 | 0.00414143 | 0.009269696 | 0.7428566
164 | TAA-PLA-co-PALA | 0 | 9500 | 0.07 | 293 | 11.75 | 0.8333333 | 0.3369 | 2.888889 | 0.5 | 434.504 | 93.06 | 2.4188 | 63 | 0.00414143 | 0.009269696 | 0.7773812
164 | TAA-PLA-co-PALA | 0 | 9500 | 0.07 | 293 | 11.75 | 0.8333333 | 0.3369 | 2.888889 | 0.5 | 434.504 | 93.06 | 2.4188 | 65 | 0.00414143 | 0.009269696 | 0.8402461
164 | TAA-PLA-co-PALA | 0 | 9500 | 0.07 | 293 | 11.75 | 0.8333333 | 0.3369 | 2.888889 | 0.5 | 434.504 | 93.06 | 2.4188 | 68 | 0.00414143 | 0.009269696 | 0.9001354
164 | TAA-PLA-co-PALA | 0 | 9500 | 0.07 | 293 | 11.75 | 0.8333333 | 0.3369 | 2.888889 | 0.5 | 434.504 | 93.06 | 2.4188 | 71 | 0.00414143 | 0.009269696 | 0.8671719
164 | TAA-PLA-co-PALA | 0 | 9500 | 0.07 | 293 | 11.75 | 0.8333333 | 0.3369 | 2.888889 | 0.5 | 434.504 | 93.06 | 2.4188 | 73 | 0.00414143 | 0.009269696 | 0.89189
164 | TAA-PLA-co-PALA | 0 | 9500 | 0.07 | 293 | 11.75 | 0.8333333 | 0.3369 | 2.888889 | 0.5 | 434.504 | 93.06 | 2.4188 | 76 | 0.00414143 | 0.009269696 | 0.8976409
164 | TAA-PLA-co-PALA | 0 | 9500 | 0.07 | 293 | 11.75 | 0.8333333 | 0.3369 | 2.888889 | 0.5 | 434.504 | 93.06 | 2.4188 | 78 | 0.00414143 | 0.009269696 | 0.9310316
164 | TAA-PLA-co-PALA | 0 | 9500 | 0.07 | 293 | 11.75 | 0.8333333 | 0.3369 | 2.888889 | 0.5 | 434.504 | 93.06 | 2.4188 | 80 | 0.00414143 | 0.009269696 | 0.9376208
165 | TAA-PLA-co-PALA | 0 | 9500 | 0.07 | 293 | 11.75 | 0.8333333 | 0.3369 | 2.888889 | 0.5 | 434.504 | 93.06 | 2.4188 | 0 | 0.004433982 | 0.009474439 | 0
165 | TAA-PLA-co-PALA | 0 | 9500 | 0.07 | 293 | 11.75 | 0.8333333 | 0.3369 | 2.888889 | 0.5 | 434.504 | 93.06 | 2.4188 | 0.04166667 | 0.004433982 | 0.009474439 | 0.003183809
165 | TAA-PLA-co-PALA | 0 | 9500 | 0.07 | 293 | 11.75 | 0.8333333 | 0.3369 | 2.888889 | 0.5 | 434.504 | 93.06 | 2.4188 | 0.1666667 | 0.004433982 | 0.009474439 | 0.005371956
165 | TAA-PLA-co-PALA | 0 | 9500 | 0.07 | 293 | 11.75 | 0.8333333 | 0.3369 | 2.888889 | 0.5 | 434.504 | 93.06 | 2.4188 | 1 | 0.004433982 | 0.009474439 | 0.008892126
165 | TAA-PLA-co-PALA | 0 | 9500 | 0.07 | 293 | 11.75 | 0.8333333 | 0.3369 | 2.888889 | 0.5 | 434.504 | 93.06 | 2.4188 | 2 | 0.004433982 | 0.009474439 | 0.011087
165 | TAA-PLA-co-PALA | 0 | 9500 | 0.07 | 293 | 11.75 | 0.8333333 | 0.3369 | 2.888889 | 0.5 | 434.504 | 93.06 | 2.4188 | 3 | 0.004433982 | 0.009474439 | 0.0128691
165 | TAA-PLA-co-PALA | 0 | 9500 | 0.07 | 293 | 11.75 | 0.8333333 | 0.3369 | 2.888889 | 0.5 | 434.504 | 93.06 | 2.4188 | 4 | 0.004433982 | 0.009474439 | 0.01406355
165 | TAA-PLA-co-PALA | 0 | 9500 | 0.07 | 293 | 11.75 | 0.8333333 | 0.3369 | 2.888889 | 0.5 | 434.504 | 93.06 | 2.4188 | 5 | 0.004433982 | 0.009474439 | 0.01415722
165 | TAA-PLA-co-PALA | 0 | 9500 | 0.07 | 293 | 11.75 | 0.8333333 | 0.3369 | 2.888889 | 0.5 | 434.504 | 93.06 | 2.4188 | 6 | 0.004433982 | 0.009474439 | 0.01617856
165 | TAA-PLA-co-PALA | 0 | 9500 | 0.07 | 293 | 11.75 | 0.8333333 | 0.3369 | 2.888889 | 0.5 | 434.504 | 93.06 | 2.4188 | 7 | 0.004433982 | 0.009474439 | 0.01737779
165 | TAA-PLA-co-PALA | 0 | 9500 | 0.07 | 293 | 11.75 | 0.8333333 | 0.3369 | 2.888889 | 0.5 | 434.504 | 93.06 | 2.4188 | 8 | 0.004433982 | 0.009474439 | 0.01817431
165 | TAA-PLA-co-PALA | 0 | 9500 | 0.07 | 293 | 11.75 | 0.8333333 | 0.3369 | 2.888889 | 0.5 | 434.504 | 93.06 | 2.4188 | 9 | 0.004433982 | 0.009474439 | 0.01992845
165 | TAA-PLA-co-PALA | 0 | 9500 | 0.07 | 293 | 11.75 | 0.8333333 | 0.3369 | 2.888889 | 0.5 | 434.504 | 93.06 | 2.4188 | 10 | 0.004433982 | 0.009474439 | 0.01818445
165 | TAA-PLA-co-PALA | 0 | 9500 | 0.07 | 293 | 11.75 | 0.8333333 | 0.3369 | 2.888889 | 0.5 | 434.504 | 93.06 | 2.4188 | 11 | 0.004433982 | 0.009474439 | 0.01913883
165 | TAA-PLA-co-PALA | 0 | 9500 | 0.07 | 293 | 11.75 | 0.8333333 | 0.3369 | 2.888889 | 0.5 | 434.504 | 93.06 | 2.4188 | 12 | 0.004433982 | 0.009474439 | 0.02069344
165 | TAA-PLA-co-PALA | 0 | 9500 | 0.07 | 293 | 11.75 | 0.8333333 | 0.3369 | 2.888889 | 0.5 | 434.504 | 93.06 | 2.4188 | 13 | 0.004433982 | 0.009474439 | 0.02225406
165 | TAA-PLA-co-PALA | 0 | 9500 | 0.07 | 293 | 11.75 | 0.8333333 | 0.3369 | 2.888889 | 0.5 | 434.504 | 93.06 | 2.4188 | 14 | 0.004433982 | 0.009474439 | 0.02265593
165 | TAA-PLA-co-PALA | 0 | 9500 | 0.07 | 293 | 11.75 | 0.8333333 | 0.3369 | 2.888889 | 0.5 | 434.504 | 93.06 | 2.4188 | 15 | 0.004433982 | 0.009474439 | 0.02119949
165 | TAA-PLA-co-PALA | 0 | 9500 | 0.07 | 293 | 11.75 | 0.8333333 | 0.3369 | 2.888889 | 0.5 | 434.504 | 93.06 | 2.4188 | 16 | 0.004433982 | 0.009474439 | 0.02179227
165 | TAA-PLA-co-PALA | 0 | 9500 | 0.07 | 293 | 11.75 | 0.8333333 | 0.3369 | 2.888889 | 0.5 | 434.504 | 93.06 | 2.4188 | 17 | 0.004433982 | 0.009474439 | 0.02326537
165 | TAA-PLA-co-PALA | 0 | 9500 | 0.07 | 293 | 11.75 | 0.8333333 | 0.3369 | 2.888889 | 0.5 | 434.504 | 93.06 | 2.4188 | 18 | 0.004433982 | 0.009474439 | 0.02364689
165 | TAA-PLA-co-PALA | 0 | 9500 | 0.07 | 293 | 11.75 | 0.8333333 | 0.3369 | 2.888889 | 0.5 | 434.504 | 93.06 | 2.4188 | 19 | 0.004433982 | 0.009474439 | 0.02183765
165 | TAA-PLA-co-PALA | 0 | 9500 | 0.07 | 293 | 11.75 | 0.8333333 | 0.3369 | 2.888889 | 0.5 | 434.504 | 93.06 | 2.4188 | 20 | 0.004433982 | 0.009474439 | 0.0235232
165 | TAA-PLA-co-PALA | 0 | 9500 | 0.07 | 293 | 11.75 | 0.8333333 | 0.3369 | 2.888889 | 0.5 | 434.504 | 93.06 | 2.4188 | 21 | 0.004433982 | 0.009474439 | 0.0261076
165 | TAA-PLA-co-PALA | 0 | 9500 | 0.07 | 293 | 11.75 | 0.8333333 | 0.3369 | 2.888889 | 0.5 | 434.504 | 93.06 | 2.4188 | 22 | 0.004433982 | 0.009474439 | 0.02520298
165 | TAA-PLA-co-PALA | 0 | 9500 | 0.07 | 293 | 11.75 | 0.8333333 | 0.3369 | 2.888889 | 0.5 | 434.504 | 93.06 | 2.4188 | 23 | 0.004433982 | 0.009474439 | 0.02644062
165 | TAA-PLA-co-PALA | 0 | 9500 | 0.07 | 293 | 11.75 | 0.8333333 | 0.3369 | 2.888889 | 0.5 | 434.504 | 93.06 | 2.4188 | 24 | 0.004433982 | 0.009474439 | 0.02701557
165 | TAA-PLA-co-PALA | 0 | 9500 | 0.07 | 293 | 11.75 | 0.8333333 | 0.3369 | 2.888889 | 0.5 | 434.504 | 93.06 | 2.4188 | 26 | 0.004433982 | 0.009474439 | 0.0286632
165 | TAA-PLA-co-PALA | 0 | 9500 | 0.07 | 293 | 11.75 | 0.8333333 | 0.3369 | 2.888889 | 0.5 | 434.504 | 93.06 | 2.4188 | 28 | 0.004433982 | 0.009474439 | 0.02865346
165 | TAA-PLA-co-PALA | 0 | 9500 | 0.07 | 293 | 11.75 | 0.8333333 | 0.3369 | 2.888889 | 0.5 | 434.504 | 93.06 | 2.4188 | 30 | 0.004433982 | 0.009474439 | 0.03198793
165 | TAA-PLA-co-PALA | 0 | 9500 | 0.07 | 293 | 11.75 | 0.8333333 | 0.3369 | 2.888889 | 0.5 | 434.504 | 93.06 | 2.4188 | 33 | 0.004433982 | 0.009474439 | 0.03371146
165 | TAA-PLA-co-PALA | 0 | 9500 | 0.07 | 293 | 11.75 | 0.8333333 | 0.3369 | 2.888889 | 0.5 | 434.504 | 93.06 | 2.4188 | 35 | 0.004433982 | 0.009474439 | 0.03462219
165 | TAA-PLA-co-PALA | 0 | 9500 | 0.07 | 293 | 11.75 | 0.8333333 | 0.3369 | 2.888889 | 0.5 | 434.504 | 93.06 | 2.4188 | 38 | 0.004433982 | 0.009474439 | 0.04083744
165 | TAA-PLA-co-PALA | 0 | 9500 | 0.07 | 293 | 11.75 | 0.8333333 | 0.3369 | 2.888889 | 0.5 | 434.504 | 93.06 | 2.4188 | 40 | 0.004433982 | 0.009474439 | 0.04556408
165 | TAA-PLA-co-PALA | 0 | 9500 | 0.07 | 293 | 11.75 | 0.8333333 | 0.3369 | 2.888889 | 0.5 | 434.504 | 93.06 | 2.4188 | 42 | 0.004433982 | 0.009474439 | 0.06967057
165 | TAA-PLA-co-PALA | 0 | 9500 | 0.07 | 293 | 11.75 | 0.8333333 | 0.3369 | 2.888889 | 0.5 | 434.504 | 93.06 | 2.4188 | 45 | 0.004433982 | 0.009474439 | 0.2370058
165 | TAA-PLA-co-PALA | 0 | 9500 | 0.07 | 293 | 11.75 | 0.8333333 | 0.3369 | 2.888889 | 0.5 | 434.504 | 93.06 | 2.4188 | 48 | 0.004433982 | 0.009474439 | 0.3596475
165 | TAA-PLA-co-PALA | 0 | 9500 | 0.07 | 293 | 11.75 | 0.8333333 | 0.3369 | 2.888889 | 0.5 | 434.504 | 93.06 | 2.4188 | 50 | 0.004433982 | 0.009474439 | 0.4406406
165 | TAA-PLA-co-PALA | 0 | 9500 | 0.07 | 293 | 11.75 | 0.8333333 | 0.3369 | 2.888889 | 0.5 | 434.504 | 93.06 | 2.4188 | 52 | 0.004433982 | 0.009474439 | 0.627126
165 | TAA-PLA-co-PALA | 0 | 9500 | 0.07 | 293 | 11.75 | 0.8333333 | 0.3369 | 2.888889 | 0.5 | 434.504 | 93.06 | 2.4188 | 56 | 0.004433982 | 0.009474439 | 0.739538
165 | TAA-PLA-co-PALA | 0 | 9500 | 0.07 | 293 | 11.75 | 0.8333333 | 0.3369 | 2.888889 | 0.5 | 434.504 | 93.06 | 2.4188 | 58 | 0.004433982 | 0.009474439 | 0.7715001
165 | TAA-PLA-co-PALA | 0 | 9500 | 0.07 | 293 | 11.75 | 0.8333333 | 0.3369 | 2.888889 | 0.5 | 434.504 | 93.06 | 2.4188 | 61 | 0.004433982 | 0.009474439 | 0.7807356
165 | TAA-PLA-co-PALA | 0 | 9500 | 0.07 | 293 | 11.75 | 0.8333333 | 0.3369 | 2.888889 | 0.5 | 434.504 | 93.06 | 2.4188 | 63 | 0.004433982 | 0.009474439 | 0.820756
165 | TAA-PLA-co-PALA | 0 | 9500 | 0.07 | 293 | 11.75 | 0.8333333 | 0.3369 | 2.888889 | 0.5 | 434.504 | 93.06 | 2.4188 | 65 | 0.004433982 | 0.009474439 | 0.8540348
165 | TAA-PLA-co-PALA | 0 | 9500 | 0.07 | 293 | 11.75 | 0.8333333 | 0.3369 | 2.888889 | 0.5 | 434.504 | 93.06 | 2.4188 | 68 | 0.004433982 | 0.009474439 | 0.8576382
165 | TAA-PLA-co-PALA | 0 | 9500 | 0.07 | 293 | 11.75 | 0.8333333 | 0.3369 | 2.888889 | 0.5 | 434.504 | 93.06 | 2.4188 | 71 | 0.004433982 | 0.009474439 | 0.9023882
165 | TAA-PLA-co-PALA | 0 | 9500 | 0.07 | 293 | 11.75 | 0.8333333 | 0.3369 | 2.888889 | 0.5 | 434.504 | 93.06 | 2.4188 | 73 | 0.004433982 | 0.009474439 | 0.9119191
165 | TAA-PLA-co-PALA | 0 | 9500 | 0.07 | 293 | 11.75 | 0.8333333 | 0.3369 | 2.888889 | 0.5 | 434.504 | 93.06 | 2.4188 | 76 | 0.004433982 | 0.009474439 | 0.9143961
165 | TAA-PLA-co-PALA | 0 | 9500 | 0.07 | 293 | 11.75 | 0.8333333 | 0.3369 | 2.888889 | 0.5 | 434.504 | 93.06 | 2.4188 | 78 | 0.004433982 | 0.009474439 | 0.9503312
165 | TAA-PLA-co-PALA | 0 | 9500 | 0.07 | 293 | 11.75 | 0.8333333 | 0.3369 | 2.888889 | 0.5 | 434.504 | 93.06 | 2.4188 | 80 | 0.004433982 | 0.009474439 | 0.9527396
34 | TAA-PLGA | 1 | 18000 | 0 | 293 | 11.75 | 0.05 | 0.054 | 82.19178 | 0.02 | 434.504 | 93.06 | 2.4188 | 0 | 0.008480919 | 0.01690691 | 0
34 | TAA-PLGA | 1 | 18000 | 0 | 293 | 11.75 | 0.05 | 0.054 | 82.19178 | 0.02 | 434.504 | 93.06 | 2.4188 | 0.6381735 | 0.008480919 | 0.01690691 | 0.01444137
34 | TAA-PLGA | 1 | 18000 | 0 | 293 | 11.75 | 0.05 | 0.054 | 82.19178 | 0.02 | 434.504 | 93.06 | 2.4188 | 1.276347 | 0.008480919 | 0.01690691 | 0.02888274
34 | TAA-PLGA | 1 | 18000 | 0 | 293 | 11.75 | 0.05 | 0.054 | 82.19178 | 0.02 | 434.504 | 93.06 | 2.4188 | 3.209569 | 0.008480919 | 0.01690691 | 0.03355801
34 | TAA-PLGA | 1 | 18000 | 0 | 293 | 11.75 | 0.05 | 0.054 | 82.19178 | 0.02 | 434.504 | 93.06 | 2.4188 | 7.223283 | 0.008480919 | 0.01690691 | 0.07188218
34 | TAA-PLGA | 1 | 18000 | 0 | 293 | 11.75 | 0.05 | 0.054 | 82.19178 | 0.02 | 434.504 | 93.06 | 2.4188 | 14.39046 | 0.008480919 | 0.01690691 | 0.2597109
34 | TAA-PLGA | 1 | 18000 | 0 | 293 | 11.75 | 0.05 | 0.054 | 82.19178 | 0.02 | 434.504 | 93.06 | 2.4188 | 21.00362 | 0.008480919 | 0.01690691 | 0.5925118
34 | TAA-PLGA | 1 | 18000 | 0 | 293 | 11.75 | 0.05 | 0.054 | 82.19178 | 0.02 | 434.504 | 93.06 | 2.4188 | 28.30405 | 0.008480919 | 0.01690691 | 0.8383008
34 | TAA-PLGA | 1 | 18000 | 0 | 293 | 11.75 | 0.05 | 0.054 | 82.19178 | 0.02 | 434.504 | 93.06 | 2.4188 | 34.69046 | 0.008480919 | 0.01690691 | 0.9730523
34 | TAA-PLGA | 1 | 18000 | 0 | 293 | 11.75 | 0.05 | 0.054 | 82.19178 | 0.02 | 434.504 | 93.06 | 2.4188 | 41.94413 | 0.008480919 | 0.01690691 | 0.9821301
34 | TAA-PLGA | 1 | 18000 | 0 | 293 | 11.75 | 0.05 | 0.054 | 82.19178 | 0.02 | 434.504 | 93.06 | 2.4188 | 49.03651 | 0.008480919 | 0.01690691 | 0.9912209
34 | TAA-PLGA | 1 | 18000 | 0 | 293 | 11.75 | 0.05 | 0.054 | 82.19178 | 0.02 | 434.504 | 93.06 | 2.4188 | 56.13356 | 0.008480919 | 0.01690691 | 0.9906495
35 | TAA-PLGA | 1 | 54000 | 0 | 293 | 11.75 | 0.05 | 0.052 | 84.50704 | 0.02 | 434.504 | 93.06 | 2.4188 | 0 | 0.003896363 | 0.01008156 | 0
35 | TAA-PLGA | 1 | 54000 | 0 | 293 | 11.75 | 0.05 | 0.052 | 84.50704 | 0.02 | 434.504 | 93.06 | 2.4188 | 0.8648649 | 0.003896363 | 0.01008156 | 0.009883413
35 | TAA-PLGA | 1 | 54000 | 0 | 293 | 11.75 | 0.05 | 0.052 | 84.50704 | 0.02 | 434.504 | 93.06 | 2.4188 | 3.459459 | 0.003896363 | 0.01008156 | 0.02980922
35 | TAA-PLGA | 1 | 54000 | 0 | 293 | 11.75 | 0.05 | 0.052 | 84.50704 | 0.02 | 434.504 | 93.06 | 2.4188 | 7.783784 | 0.003896363 | 0.01008156 | 0.04504505
35 | TAA-PLGA | 1 | 54000 | 0 | 293 | 11.75 | 0.05 | 0.052 | 84.50704 | 0.02 | 434.504 | 93.06 | 2.4188 | 14.27027 | 0.003896363 | 0.01008156 | 0.05074192
35 | TAA-PLGA | 1 | 54000 | 0 | 293 | 11.75 | 0.05 | 0.052 | 84.50704 | 0.02 | 434.504 | 93.06 | 2.4188 | 21.18919 | 0.003896363 | 0.01008156 | 0.04668786
35 | TAA-PLGA | 1 | 54000 | 0 | 293 | 11.75 | 0.05 | 0.052 | 84.50704 | 0.02 | 434.504 | 93.06 | 2.4188 | 28.54054 | 0.003896363 | 0.01008156 | 0.06229465
35 | TAA-PLGA | 1 | 54000 | 0 | 293 | 11.75 | 0.05 | 0.052 | 84.50704 | 0.02 | 434.504 | 93.06 | 2.4188 | 35.45946 | 0.003896363 | 0.01008156 | 0.136672
35 | TAA-PLGA | 1 | 54000 | 0 | 293 | 11.75 | 0.05 | 0.052 | 84.50704 | 0.02 | 434.504 | 93.06 | 2.4188 | 41.94595 | 0.003896363 | 0.01008156 | 0.3188394
35 | TAA-PLGA | 1 | 54000 | 0 | 293 | 11.75 | 0.05 | 0.052 | 84.50704 | 0.02 | 434.504 | 93.06 | 2.4188 | 48.64865 | 0.003896363 | 0.01008156 | 0.554955
35 | TAA-PLGA | 1 | 54000 | 0 | 293 | 11.75 | 0.05 | 0.052 | 84.50704 | 0.02 | 434.504 | 93.06 | 2.4188 | 56 | 0.003896363 | 0.01008156 | 0.8009539
35 | TAA-PLGA | 1 | 54000 | 0 | 293 | 11.75 | 0.05 | 0.052 | 84.50704 | 0.02 | 434.504 | 93.06 | 2.4188 | 62.27027 | 0.003896363 | 0.01008156 | 0.8899576
35 | TAA-PLGA | 1 | 54000 | 0 | 293 | 11.75 | 0.05 | 0.052 | 84.50704 | 0.02 | 434.504 | 93.06 | 2.4188 | 69.40541 | 0.003896363 | 0.01008156 | 0.9104399
35 | TAA-PLGA | 1 | 54000 | 0 | 293 | 11.75 | 0.05 | 0.052 | 84.50704 | 0.02 | 434.504 | 93.06 | 2.4188 | 76.75676 | 0.003896363 | 0.01008156 | 0.9211447
166 | TAA-PLGA-co-PALA | 3 | 11000 | 0.06 | 293 | 11.75 | 0.8333333 | 0.3318 | 2.888889 | 0.5 | 434.504 | 93.06 | 2.4188 | 0 | 0.004235149 | 0.007509655 | 0
166 | TAA-PLGA-co-PALA | 3 | 11000 | 0.06 | 293 | 11.75 | 0.8333333 | 0.3318 | 2.888889 | 0.5 | 434.504 | 93.06 | 2.4188 | 0.04166667 | 0.004235149 | 0.007509655 | 0.004199209
166 | TAA-PLGA-co-PALA | 3 | 11000 | 0.06 | 293 | 11.75 | 0.8333333 | 0.3318 | 2.888889 | 0.5 | 434.504 | 93.06 | 2.4188 | 0.1666667 | 0.004235149 | 0.007509655 | 0.005360742
166 | TAA-PLGA-co-PALA | 3 | 11000 | 0.06 | 293 | 11.75 | 0.8333333 | 0.3318 | 2.888889 | 0.5 | 434.504 | 93.06 | 2.4188 | 1 | 0.004235149 | 0.007509655 | 0.006892541
166 | TAA-PLGA-co-PALA | 3 | 11000 | 0.06 | 293 | 11.75 | 0.8333333 | 0.3318 | 2.888889 | 0.5 | 434.504 | 93.06 | 2.4188 | 2 | 0.004235149 | 0.007509655 | 0.007785216
166 | TAA-PLGA-co-PALA | 3 | 11000 | 0.06 | 293 | 11.75 | 0.8333333 | 0.3318 | 2.888889 | 0.5 | 434.504 | 93.06 | 2.4188 | 3 | 0.004235149 | 0.007509655 | 0.008665109
166 | TAA-PLGA-co-PALA | 3 | 11000 | 0.06 | 293 | 11.75 | 0.8333333 | 0.3318 | 2.888889 | 0.5 | 434.504 | 93.06 | 2.4188 | 4 | 0.004235149 | 0.007509655 | 0.009329236
166 | TAA-PLGA-co-PALA | 3 | 11000 | 0.06 | 293 | 11.75 | 0.8333333 | 0.3318 | 2.888889 | 0.5 | 434.504 | 93.06 | 2.4188 | 5 | 0.004235149 | 0.007509655 | 0.00835621
166 | TAA-PLGA-co-PALA | 3 | 11000 | 0.06 | 293 | 11.75 | 0.8333333 | 0.3318 | 2.888889 | 0.5 | 434.504 | 93.06 | 2.4188 | 6 | 0.004235149 | 0.007509655 | 0.008954353
166 | TAA-PLGA-co-PALA | 3 | 11000 | 0.06 | 293 | 11.75 | 0.8333333 | 0.3318 | 2.888889 | 0.5 | 434.504 | 93.06 | 2.4188 | 7 | 0.004235149 | 0.007509655 | 0.009612846
166 | TAA-PLGA-co-PALA | 3 | 11000 | 0.06 | 293 | 11.75 | 0.8333333 | 0.3318 | 2.888889 | 0.5 | 434.504 | 93.06 | 2.4188 | 8 | 0.004235149 | 0.007509655 | 0.01027255
166 | TAA-PLGA-co-PALA | 3 | 11000 | 0.06 | 293 | 11.75 | 0.8333333 | 0.3318 | 2.888889 | 0.5 | 434.504 | 93.06 | 2.4188 | 9 | 0.004235149 | 0.007509655 | 0.01093227
166 | TAA-PLGA-co-PALA | 3 | 11000 | 0.06 | 293 | 11.75 | 0.8333333 | 0.3318 | 2.888889 | 0.5 | 434.504 | 93.06 | 2.4188 | 10 | 0.004235149 | 0.007509655 | 0.008555195
166 | TAA-PLGA-co-PALA | 3 | 11000 | 0.06 | 293 | 11.75 | 0.8333333 | 0.3318 | 2.888889 | 0.5 | 434.504 | 93.06 | 2.4188 | 11 | 0.004235149 | 0.007509655 | 0.008640747
166 | TAA-PLGA-co-PALA | 3 | 11000 | 0.06 | 293 | 11.75 | 0.8333333 | 0.3318 | 2.888889 | 0.5 | 434.504 | 93.06 | 2.4188 | 12 | 0.004235149 | 0.007509655 | 0.009934662
166 | TAA-PLGA-co-PALA | 3 | 11000 | 0.06 | 293 | 11.75 | 0.8333333 | 0.3318 | 2.888889 | 0.5 | 434.504 | 93.06 | 2.4188 | 13 | 0.004235149 | 0.007509655 | 0.009947601
166 | TAA-PLGA-co-PALA | 3 | 11000 | 0.06 | 293 | 11.75 | 0.8333333 | 0.3318 | 2.888889 | 0.5 | 434.504 | 93.06 | 2.4188 | 14 | 0.004235149 | 0.007509655 | 0.00994773
166 | TAA-PLGA-co-PALA | 3 | 11000 | 0.06 | 293 | 11.75 | 0.8333333 | 0.3318 | 2.888889 | 0.5 | 434.504 | 93.06 | 2.4188 | 15 | 0.004235149 | 0.007509655 | 0.007909287
166 | TAA-PLGA-co-PALA | 3 | 11000 | 0.06 | 293 | 11.75 | 0.8333333 | 0.3318 | 2.888889 | 0.5 | 434.504 | 93.06 | 2.4188 | 16 | 0.004235149 | 0.007509655 | 0.008007967
166 | TAA-PLGA-co-PALA | 3 | 11000 | 0.06 | 293 | 11.75 | 0.8333333 | 0.3318 | 2.888889 | 0.5 | 434.504 | 93.06 | 2.4188 | 17 | 0.004235149 | 0.007509655 | 0.008827531
166 | TAA-PLGA-co-PALA | 3 | 11000 | 0.06 | 293 | 11.75 | 0.8333333 | 0.3318 | 2.888889 | 0.5 | 434.504 | 93.06 | 2.4188 | 18 | 0.004235149 | 0.007509655 | 0.008835726
166 | TAA-PLGA-co-PALA | 3 | 11000 | 0.06 | 293 | 11.75 | 0.8333333 | 0.3318 | 2.888889 | 0.5 | 434.504 | 93.06 | 2.4188 | 19 | 0.004235149 | 0.007509655 | 0.008863312
166 | TAA-PLGA-co-PALA | 3 | 11000 | 0.06 | 293 | 11.75 | 0.8333333 | 0.3318 | 2.888889 | 0.5 | 434.504 | 93.06 | 2.4188 | 20 | 0.004235149 | 0.007509655 | 0.01067773
166 | TAA-PLGA-co-PALA | 3 | 11000 | 0.06 | 293 | 11.75 | 0.8333333 | 0.3318 | 2.888889 | 0.5 | 434.504 | 93.06 | 2.4188 | 21 | 0.004235149 | 0.007509655 | 0.01276046
166 | TAA-PLGA-co-PALA | 3 | 11000 | 0.06 | 293 | 11.75 | 0.8333333 | 0.3318 | 2.888889 | 0.5 | 434.504 | 93.06 | 2.4188 | 22 | 0.004235149 | 0.007509655 | 0.01175103
166 | TAA-PLGA-co-PALA | 3 | 11000 | 0.06 | 293 | 11.75 | 0.8333333 | 0.3318 | 2.888889 | 0.5 | 434.504 | 93.06 | 2.4188 | 23 | 0.004235149 | 0.007509655 | 0.01382785
166 | TAA-PLGA-co-PALA | 3 | 11000 | 0.06 | 293 | 11.75 | 0.8333333 | 0.3318 | 2.888889 | 0.5 | 434.504 | 93.06 | 2.4188 | 24 | 0.004235149 | 0.007509655 | 0.01632512
166 | TAA-PLGA-co-PALA | 3 | 11000 | 0.06 | 293 | 11.75 | 0.8333333 | 0.3318 | 2.888889 | 0.5 | 434.504 | 93.06 | 2.4188 | 26 | 0.004235149 | 0.007509655 | 0.0186225
166 | TAA-PLGA-co-PALA | 3 | 11000 | 0.06 | 293 | 11.75 | 0.8333333 | 0.3318 | 2.888889 | 0.5 | 434.504 | 93.06 | 2.4188 | 28 | 0.004235149 | 0.007509655 | 0.2117084
166 | TAA-PLGA-co-PALA | 3 | 11000 | 0.06 | 293 | 11.75 | 0.8333333 | 0.3318 | 2.888889 | 0.5 | 434.504 | 93.06 | 2.4188 | 30 | 0.004235149 | 0.007509655 | 0.2868132
166 | TAA-PLGA-co-PALA | 3 | 11000 | 0.06 | 293 | 11.75 | 0.8333333 | 0.3318 | 2.888889 | 0.5 | 434.504 | 93.06 | 2.4188 | 33 | 0.004235149 | 0.007509655 | 0.6823149
166 | TAA-PLGA-co-PALA | 3 | 11000 | 0.06 | 293 | 11.75 | 0.8333333 | 0.3318 | 2.888889 | 0.5 | 434.504 | 93.06 | 2.4188 | 35 | 0.004235149 | 0.007509655 | 0.7139391
166 | TAA-PLGA-co-PALA | 3 | 11000 | 0.06 | 293 | 11.75 | 0.8333333 | 0.3318 | 2.888889 | 0.5 | 434.504 | 93.06 | 2.4188 | 38 | 0.004235149 | 0.007509655 | 0.7510197
166 | TAA-PLGA-co-PALA | 3 | 11000 | 0.06 | 293 | 11.75 | 0.8333333 | 0.3318 | 2.888889 | 0.5 | 434.504 | 93.06 | 2.4188 | 40 | 0.004235149 | 0.007509655 | 0.772509
166 | TAA-PLGA-co-PALA | 3 | 11000 | 0.06 | 293 | 11.75 | 0.8333333 | 0.3318 | 2.888889 | 0.5 | 434.504 | 93.06 | 2.4188 | 42 | 0.004235149 | 0.007509655 | 0.7803041
166 | TAA-PLGA-co-PALA | 3 | 11000 | 0.06 | 293 | 11.75 | 0.8333333 | 0.3318 | 2.888889 | 0.5 | 434.504 | 93.06 | 2.4188 | 45 | 0.004235149 | 0.007509655 | 0.8058381
167 | TAA-PLGA-co-PALA | 3 | 11000 | 0.06 | 293 | 11.75 | 0.8333333 | 0.3318 | 2.888889 | 0.5 | 434.504 | 93.06 | 2.4188 | 0 | 0.004625783 | 0.009864397 | 0
167 | TAA-PLGA-co-PALA | 3 | 11000 | 0.06 | 293 | 11.75 | 0.8333333 | 0.3318 | 2.888889 | 0.5 | 434.504 | 93.06 | 2.4188 | 0.04166667 | 0.004625783 | 0.009864397 | 0.003406231
167 | TAA-PLGA-co-PALA | 3 | 11000 | 0.06 | 293 | 11.75 | 0.8333333 | 0.3318 | 2.888889 | 0.5 | 434.504 | 93.06 | 2.4188 | 0.1666667 | 0.004625783 | 0.009864397 | 0.005674053
167 | TAA-PLGA-co-PALA | 3 | 11000 | 0.06 | 293 | 11.75 | 0.8333333 | 0.3318 | 2.888889 | 0.5 | 434.504 | 93.06 | 2.4188 | 1 | 0.004625783 | 0.009864397 | 0.009238925
167 | TAA-PLGA-co-PALA | 3 | 11000 | 0.06 | 293 | 11.75 | 0.8333333 | 0.3318 | 2.888889 | 0.5 | 434.504 | 93.06 | 2.4188 | 2 | 0.004625783 | 0.009864397 | 0.01194986
167 | TAA-PLGA-co-PALA | 3 | 11000 | 0.06 | 293 | 11.75 | 0.8333333 | 0.3318 | 2.888889 | 0.5 | 434.504 | 93.06 | 2.4188 | 3 | 0.004625783 | 0.009864397 | 0.01530362
167 | TAA-PLGA-co-PALA | 3 | 11000 | 0.06 | 293 | 11.75 | 0.8333333 | 0.3318 | 2.888889 | 0.5 | 434.504 | 93.06 | 2.4188 | 4 | 0.004625783 | 0.009864397 | 0.01889022
167 | TAA-PLGA-co-PALA | 3 | 11000 | 0.06 | 293 | 11.75 | 0.8333333 | 0.3318 | 2.888889 | 0.5 | 434.504 | 93.06 | 2.4188 | 5 | 0.004625783 | 0.009864397 | 0.01855696
167 | TAA-PLGA-co-PALA | 3 | 11000 | 0.06 | 293 | 11.75 | 0.8333333 | 0.3318 | 2.888889 | 0.5 | 434.504 | 93.06 | 2.4188 | 6 | 0.004625783 | 0.009864397 | 0.02178771
167 | TAA-PLGA-co-PALA | 3 | 11000 | 0.06 | 293 | 11.75 | 0.8333333 | 0.3318 | 2.888889 | 0.5 | 434.504 | 93.06 | 2.4188 | 7 | 0.004625783 | 0.009864397 | 0.0249319
167 | TAA-PLGA-co-PALA | 3 | 11000 | 0.06 | 293 | 11.75 | 0.8333333 | 0.3318 | 2.888889 | 0.5 | 434.504 | 93.06 | 2.4188 | 8 | 0.004625783 | 0.009864397 | 0.0263146
167 | TAA-PLGA-co-PALA | 3 | 11000 | 0.06 | 293 | 11.75 | 0.8333333 | 0.3318 | 2.888889 | 0.5 | 434.504 | 93.06 | 2.4188 | 9 | 0.004625783 | 0.009864397 | 0.02986177
167 | TAA-PLGA-co-PALA | 3 | 11000 | 0.06 | 293 | 11.75 | 0.8333333 | 0.3318 | 2.888889 | 0.5 | 434.504 | 93.06 | 2.4188 | 10 | 0.004625783 | 0.009864397 | 0.02787544
167 | TAA-PLGA-co-PALA | 3 | 11000 | 0.06 | 293 | 11.75 | 0.8333333 | 0.3318 | 2.888889 | 0.5 | 434.504 | 93.06 | 2.4188 | 11 | 0.004625783 | 0.009864397 | 0.02859414
167 | TAA-PLGA-co-PALA | 3 | 11000 | 0.06 | 293 | 11.75 | 0.8333333 | 0.3318 | 2.888889 | 0.5 | 434.504 | 93.06 | 2.4188 | 12 | 0.004625783 | 0.009864397 | 0.02992114
167 | TAA-PLGA-co-PALA | 3 | 11000 | 0.06 | 293 | 11.75 | 0.8333333 | 0.3318 | 2.888889 | 0.5 | 434.504 | 93.06 | 2.4188 | 13 | 0.004625783 | 0.009864397 | 0.03169417
167 | TAA-PLGA-co-PALA | 3 | 11000 | 0.06 | 293 | 11.75 | 0.8333333 | 0.3318 | 2.888889 | 0.5 | 434.504 | 93.06 | 2.4188 | 14 | 0.004625783 | 0.009864397 | 0.03259178
167 | TAA-PLGA-co-PALA | 3 | 11000 | 0.06 | 293 | 11.75 | 0.8333333 | 0.3318 | 2.888889 | 0.5 | 434.504 | 93.06 | 2.4188 | 15 | 0.004625783 | 0.009864397 | 0.03051115
167 | TAA-PLGA-co-PALA | 3 | 11000 | 0.06 | 293 | 11.75 | 0.8333333 | 0.3318 | 2.888889 | 0.5 | 434.504 | 93.06 | 2.4188 | 16 | 0.004625783 | 0.009864397 | 0.03167177
167 | TAA-PLGA-co-PALA | 3 | 11000 | 0.06 | 293 | 11.75 | 0.8333333 | 0.3318 | 2.888889 | 0.5 | 434.504 | 93.06 | 2.4188 | 17 | 0.004625783 | 0.009864397 | 0.03335441
167 | TAA-PLGA-co-PALA | 3 | 11000 | 0.06 | 293 | 11.75 | 0.8333333 | 0.3318 | 2.888889 | 0.5 | 434.504 | 93.06 | 2.4188 | 18 | 0.004625783 | 0.009864397 | 0.033789
167 | TAA-PLGA-co-PALA | 3 | 11000 | 0.06 | 293 | 11.75 | 0.8333333 | 0.3318 | 2.888889 | 0.5 | 434.504 | 93.06 | 2.4188 | 19 | 0.004625783 | 0.009864397 | 0.03172836
167 | TAA-PLGA-co-PALA | 3 | 11000 | 0.06 | 293 | 11.75 | 0.8333333 | 0.3318 | 2.888889 | 0.5 | 434.504 | 93.06 | 2.4188 | 20 | 0.004625783 | 0.009864397 | 0.0336162
167 | TAA-PLGA-co-PALA | 3 | 11000 | 0.06 | 293 | 11.75 | 0.8333333 | 0.3318 | 2.888889 | 0.5 | 434.504 | 93.06 | 2.4188 | 21 | 0.004625783 | 0.009864397 | 0.035325
167 | TAA-PLGA-co-PALA | 3 | 11000 | 0.06 | 293 | 11.75 | 0.8333333 | 0.3318 | 2.888889 | 0.5 | 434.504 | 93.06 | 2.4188 | 22 | 0.004625783 | 0.009864397 | 0.03429468
167 | TAA-PLGA-co-PALA | 3 | 11000 | 0.06 | 293 | 11.75 | 0.8333333 | 0.3318 | 2.888889 | 0.5 | 434.504 | 93.06 | 2.4188 | 23 | 0.004625783 | 0.009864397 | 0.03706936
167 | TAA-PLGA-co-PALA | 3 | 11000 | 0.06 | 293 | 11.75 | 0.8333333 | 0.3318 | 2.888889 | 0.5 | 434.504 | 93.06 | 2.4188 | 24 | 0.004625783 | 0.009864397 | 0.03879589
167 | TAA-PLGA-co-PALA | 3 | 11000 | 0.06 | 293 | 11.75 | 0.8333333 | 0.3318 | 2.888889 | 0.5 | 434.504 | 93.06 | 2.4188 | 26 | 0.004625783 | 0.009864397 | 0.04217035
167 | TAA-PLGA-co-PALA | 3 | 11000 | 0.06 | 293 | 11.75 | 0.8333333 | 0.3318 | 2.888889 | 0.5 | 434.504 | 93.06 | 2.4188 | 28 | 0.004625783 | 0.009864397 | 0.09688398
167 | TAA-PLGA-co-PALA | 3 | 11000 | 0.06 | 293 | 11.75 | 0.8333333 | 0.3318 | 2.888889 | 0.5 | 434.504 | 93.06 | 2.4188 | 30 | 0.004625783 | 0.009864397 | 0.1241921
167 | TAA-PLGA-co-PALA | 3 | 11000 | 0.06 | 293 | 11.75 | 0.8333333 | 0.3318 | 2.888889 | 0.5 | 434.504 | 93.06 | 2.4188 | 33 | 0.004625783 | 0.009864397 | 0.1828178
167 | TAA-PLGA-co-PALA | 3 | 11000 | 0.06 | 293 | 11.75 | 0.8333333 | 0.3318 | 2.888889 | 0.5 | 434.504 | 93.06 | 2.4188 | 35 | 0.004625783 | 0.009864397 | 0.4474144
167 | TAA-PLGA-co-PALA | 3 | 11000 | 0.06 | 293 | 11.75 | 0.8333333 | 0.3318 | 2.888889 | 0.5 | 434.504 | 93.06 | 2.4188 | 38 | 0.004625783 | 0.009864397 | 0.563925
167 | TAA-PLGA-co-PALA | 3 | 11000 | 0.06 | 293 | 11.75 | 0.8333333 | 0.3318 | 2.888889 | 0.5 | 434.504 | 93.06 | 2.4188 | 40 | 0.004625783 | 0.009864397 | 0.610706
167 | TAA-PLGA-co-PALA | 3 | 11000 | 0.06 | 293 | 11.75 | 0.8333333 | 0.3318 | 2.888889 | 0.5 | 434.504 | 93.06 | 2.4188 | 42 | 0.004625783 | 0.009864397 | 0.6639519
167 | TAA-PLGA-co-PALA | 3 | 11000 | 0.06 | 293 | 11.75 | 0.8333333 | 0.3318 | 2.888889 | 0.5 | 434.504 | 93.06 | 2.4188 | 45 | 0.004625783 | 0.009864397 | 0.8254606
168 | TAA-PLGA-co-PAVL | 3 | 10200 | 0.04 | 293 | 11.75 | 0.8333333 | 0.3466 | 2.888889 | 0.5 | 434.504 | 93.06 | 2.4188 | 0 | 0.006539775 | 0.01462533 | 0
168 | TAA-PLGA-co-PAVL | 3 | 10200 | 0.04 | 293 | 11.75 | 0.8333333 | 0.3466 | 2.888889 | 0.5 | 434.504 | 93.06 | 2.4188 | 0.04166667 | 0.006539775 | 0.01462533 | 0.00390067
168 | TAA-PLGA-co-PAVL | 3 | 10200 | 0.04 | 293 | 11.75 | 0.8333333 | 0.3466 | 2.888889 | 0.5 | 434.504 | 93.06 | 2.4188 | 0.1666667 | 0.006539775 | 0.01462533 | 0.008070945
168 | TAA-PLGA-co-PAVL | 3 | 10200 | 0.04 | 293 | 11.75 | 0.8333333 | 0.3466 | 2.888889 | 0.5 | 434.504 | 93.06 | 2.4188 | 1 | 0.006539775 | 0.01462533 | 0.01373471
168 | TAA-PLGA-co-PAVL | 3 | 10200 | 0.04 | 293 | 11.75 | 0.8333333 | 0.3466 | 2.888889 | 0.5 | 434.504 | 93.06 | 2.4188 | 2 | 0.006539775 | 0.01462533 | 0.0171962
168 | TAA-PLGA-co-PAVL | 3 | 10200 | 0.04 | 293 | 11.75 | 0.8333333 | 0.3466 | 2.888889 | 0.5 | 434.504 | 93.06 | 2.4188 | 3 | 0.006539775 | 0.01462533 | 0.01949757
168 | TAA-PLGA-co-PAVL | 3 | 10200 | 0.04 | 293 | 11.75 | 0.8333333 | 0.3466 | 2.888889 | 0.5 | 434.504 | 93.06 | 2.4188 | 4 | 0.006539775 | 0.01462533 | 0.02214776
168 | TAA-PLGA-co-PAVL | 3 | 10200 | 0.04 | 293 | 11.75 | 0.8333333 | 0.3466 | 2.888889 | 0.5 | 434.504 | 93.06 | 2.4188 | 5 | 0.006539775 | 0.01462533 | 0.0208401
168 | TAA-PLGA-co-PAVL | 3 | 10200 | 0.04 | 293 | 11.75 | 0.8333333 | 0.3466 | 2.888889 | 0.5 | 434.504 | 93.06 | 2.4188 | 6 | 0.006539775 | 0.01462533 | 0.02311702
168 | TAA-PLGA-co-PAVL | 3 | 10200 | 0.04 | 293 | 11.75 | 0.8333333 | 0.3466 | 2.888889 | 0.5 | 434.504 | 93.06 | 2.4188 | 7 | 0.006539775 | 0.01462533 | 0.02465065
168 | TAA-PLGA-co-PAVL | 3 | 10200 | 0.04 | 293 | 11.75 | 0.8333333 | 0.3466 | 2.888889 | 0.5 | 434.504 | 93.06 | 2.4188 | 8 | 0.006539775 | 0.01462533 | 0.0257974
168 | TAA-PLGA-co-PAVL | 3 | 10200 | 0.04 | 293 | 11.75 | 0.8333333 | 0.3466 | 2.888889 | 0.5 | 434.504 | 93.06 | 2.4188 | 9 | 0.006539775 | 0.01462533 | 0.02768045
168 | TAA-PLGA-co-PAVL | 3 | 10200 | 0.04 | 293 | 11.75 | 0.8333333 | 0.3466 | 2.888889 | 0.5 | 434.504 | 93.06 | 2.4188 | 10 | 0.006539775 | 0.01462533 | 0.02432108
168 | TAA-PLGA-co-PAVL | 3 | 10200 | 0.04 | 293 | 11.75 | 0.8333333 | 0.3466 | 2.888889 | 0.5 | 434.504 | 93.06 | 2.4188 | 11 | 0.006539775 | 0.01462533 | 0.02530834
168 | TAA-PLGA-co-PAVL | 3 | 10200 | 0.04 | 293 | 11.75 | 0.8333333 | 0.3466 | 2.888889 | 0.5 | 434.504 | 93.06 | 2.4188 | 12 | 0.006539775 | 0.01462533 | 0.0282944
168 | TAA-PLGA-co-PAVL | 3 | 10200 | 0.04 | 293 | 11.75 | 0.8333333 | 0.3466 | 2.888889 | 0.5 | 434.504 | 93.06 | 2.4188 | 13 | 0.006539775 | 0.01462533 | 0.02906831
168 | TAA-PLGA-co-PAVL | 3 | 10200 | 0.04 | 293 | 11.75 | 0.8333333 | 0.3466 | 2.888889 | 0.5 | 434.504 | 93.06 | 2.4188 | 14 | 0.006539775 | 0.01462533 | 0.03056414
168 | TAA-PLGA-co-PAVL | 3 | 10200 | 0.04 | 293 | 11.75 | 0.8333333 | 0.3466 | 2.888889 | 0.5 | 434.504 | 93.06 | 2.4188 | 15 | 0.006539775 | 0.01462533 | 0.02775867
168 | TAA-PLGA-co-PAVL | 3 | 10200 | 0.04 | 293 | 11.75 | 0.8333333 | 0.3466 | 2.888889 | 0.5 | 434.504 | 93.06 | 2.4188 | 16 | 0.006539775 | 0.01462533 | 0.03230242
168 | TAA-PLGA-co-PAVL | 3 | 10200 | 0.04 | 293 | 11.75 | 0.8333333 | 0.3466 | 2.888889 | 0.5 | 434.504 | 93.06 | 2.4188 | 17 | 0.006539775 | 0.01462533 | 0.03941319
168 | TAA-PLGA-co-PAVL | 3 | 10200 | 0.04 | 293 | 11.75 | 0.8333333 | 0.3466 | 2.888889 | 0.5 | 434.504 | 93.06 | 2.4188 | 18 | 0.006539775 | 0.01462533 | 0.04796271
168 | TAA-PLGA-co-PAVL | 3 | 10200 | 0.04 | 293 | 11.75 | 0.8333333 | 0.3466 | 2.888889 | 0.5 | 434.504 | 93.06 | 2.4188 | 19 | 0.006539775 | 0.01462533 | 0.08121743
168 | TAA-PLGA-co-PAVL | 3 | 10200 | 0.04 | 293 | 11.75 | 0.8333333 | 0.3466 | 2.888889 | 0.5 | 434.504 | 93.06 | 2.4188 | 20 | 0.006539775 | 0.01462533 | 0.1124106
168 | TAA-PLGA-co-PAVL | 3 | 10200 | 0.04 | 293 | 11.75 | 0.8333333 | 0.3466 | 2.888889 | 0.5 | 434.504 | 93.06 | 2.4188 | 21 | 0.006539775 | 0.01462533 | 0.1982131
168 | TAA-PLGA-co-PAVL | 3 | 10200 | 0.04 | 293 | 11.75 | 0.8333333 | 0.3466 | 2.888889 | 0.5 | 434.504 | 93.06 | 2.4188 | 22 | 0.006539775 | 0.01462533 | 0.2067153
168 | TAA-PLGA-co-PAVL | 3 | 10200 | 0.04 | 293 | 11.75 | 0.8333333 | 0.3466 | 2.888889 | 0.5 | 434.504 | 93.06 | 2.4188 | 23 | 0.006539775 | 0.01462533 | 0.33308
168 | TAA-PLGA-co-PAVL | 3 | 10200 | 0.04 | 293 | 11.75 | 0.8333333 | 0.3466 | 2.888889 | 0.5 | 434.504 | 93.06 | 2.4188 | 24 | 0.006539775 | 0.01462533 | 0.4239241
168 | TAA-PLGA-co-PAVL | 3 | 10200 | 0.04 | 293 | 11.75 | 0.8333333 | 0.3466 | 2.888889 | 0.5 | 434.504 | 93.06 | 2.4188 | 26 | 0.006539775 | 0.01462533 | 0.4924884
168 | TAA-PLGA-co-PAVL | 3 | 10200 | 0.04 | 293 | 11.75 | 0.8333333 | 0.3466 | 2.888889 | 0.5 | 434.504 | 93.06 | 2.4188 | 28 | 0.006539775 | 0.01462533 | 0.5935335
168 | TAA-PLGA-co-PAVL | 3 | 10200 | 0.04 | 293 | 11.75 | 0.8333333 | 0.3466 | 2.888889 | 0.5 | 434.504 | 93.06 | 2.4188 | 30 | 0.006539775 | 0.01462533 | 0.6756169
168 | TAA-PLGA-co-PAVL | 3 | 10200 | 0.04 | 293 | 11.75 | 0.8333333 | 0.3466 | 2.888889 | 0.5 | 434.504 | 93.06 | 2.4188 | 33 | 0.006539775 | 0.01462533 | 0.7084643
168 | TAA-PLGA-co-PAVL | 3 | 10200 | 0.04 | 293 | 11.75 | 0.8333333 | 0.3466 | 2.888889 | 0.5 | 434.504 | 93.06 | 2.4188 | 35 | 0.006539775 | 0.01462533 | 0.7091548
168 | TAA-PLGA-co-PAVL | 3 | 10200 | 0.04 | 293 | 11.75 | 0.8333333 | 0.3466 | 2.888889 | 0.5 | 434.504 | 93.06 | 2.4188 | 38 | 0.006539775 | 0.01462533 | 0.7244017
168 | TAA-PLGA-co-PAVL | 3 | 10200 | 0.04 | 293 | 11.75 | 0.8333333 | 0.3466 | 2.888889 | 0.5 | 434.504 | 93.06 | 2.4188 | 40 | 0.006539775 | 0.01462533 | 0.7257704
169 | TAA-PLGA-co-PAVL | 3 | 10200 | 0.04 | 293 | 11.75 | 0.8333333 | 0.3466 | 2.888889 | 0.5 | 434.504 | 93.06 | 2.4188 | 0 | 0.0088027 | 0.01664344 | 0
169 | TAA-PLGA-co-PAVL | 3 | 10200 | 0.04 | 293 | 11.75 | 0.8333333 | 0.3466 | 2.888889 | 0.5 | 434.504 | 93.06 | 2.4188 | 0.04166667 | 0.0088027 | 0.01664344 | 0.007293637
169 | TAA-PLGA-co-PAVL | 3 | 10200 | 0.04 | 293 | 11.75 | 0.8333333 | 0.3466 | 2.888889 | 0.5 | 434.504 | 93.06 | 2.4188 | 0.1666667 | 0.0088027 | 0.01664344 | 0.01147686
169 | TAA-PLGA-co-PAVL | 3 | 10200 | 0.04 | 293 | 11.75 | 0.8333333 | 0.3466 | 2.888889 | 0.5 | 434.504 | 93.06 | 2.4188 | 1 | 0.0088027 | 0.01664344 | 0.01528732
169 | TAA-PLGA-co-PAVL | 3 | 10200 | 0.04 | 293 | 11.75 | 0.8333333 | 0.3466 | 2.888889 | 0.5 | 434.504 | 93.06 | 2.4188 | 2 | 0.0088027 | 0.01664344 | 0.01722692
169 | TAA-PLGA-co-PAVL | 3 | 10200 | 0.04 | 293 | 11.75 | 0.8333333 | 0.3466 | 2.888889 | 0.5 | 434.504 | 93.06 | 2.4188 | 3 | 0.0088027 | 0.01664344 | 0.02068194
169 | TAA-PLGA-co-PAVL | 3 | 10200 | 0.04 | 293 | 11.75 | 0.8333333 | 0.3466 | 2.888889 | 0.5 | 434.504 | 93.06 | 2.4188 | 4 | 0.0088027 | 0.01664344 | 0.02230387
169 | TAA-PLGA-co-PAVL | 3 | 10200 | 0.04 | 293 | 11.75 | 0.8333333 | 0.3466 | 2.888889 | 0.5 | 434.504 | 93.06 | 2.4188 | 5 | 0.0088027 | 0.01664344 | 0.02121223
169 | TAA-PLGA-co-PAVL | 3 | 10200 | 0.04 | 293 | 11.75 | 0.8333333 | 0.3466 | 2.888889 | 0.5 | 434.504 | 93.06 | 2.4188 | 6 | 0.0088027 | 0.01664344 | 0.0231893
169 | TAA-PLGA-co-PAVL | 3 | 10200 | 0.04 | 293 | 11.75 | 0.8333333 | 0.3466 | 2.888889 | 0.5 | 434.504 | 93.06 | 2.4188 | 7 | 0.0088027 | 0.01664344 | 0.02509224
169 | TAA-PLGA-co-PAVL | 3 | 10200 | 0.04 | 293 | 11.75 | 0.8333333 | 0.3466 | 2.888889 | 0.5 | 434.504 | 93.06 | 2.4188 | 8 | 0.0088027 | 0.01664344 | 0.02637256
169 | TAA-PLGA-co-PAVL | 3 | 10200 | 0.04 | 293 | 11.75 | 0.8333333 | 0.3466 | 2.888889 | 0.5 | 434.504 | 93.06 | 2.4188 | 9 | 0.0088027 | 0.01664344 | 0.02919326
169 | TAA-PLGA-co-PAVL | 3 | 10200 | 0.04 | 293 | 11.75 | 0.8333333 | 0.3466 | 2.888889 | 0.5 | 434.504 | 93.06 | 2.4188 | 10 | 0.0088027 | 0.01664344 | 0.02700998
169 | TAA-PLGA-co-PAVL | 3 | 10200 | 0.04 | 293 | 11.75 | 0.8333333 | 0.3466 | 2.888889 | 0.5 | 434.504 | 93.06 | 2.4188 | 11 | 0.0088027 | 0.01664344 | 0.02790121
169 | TAA-PLGA-co-PAVL | 3 | 10200 | 0.04 | 293 | 11.75 | 0.8333333 | 0.3466 | 2.888889 | 0.5 | 434.504 | 93.06 | 2.4188 | 12 | 0.0088027 | 0.01664344 | 0.02976083
169 | TAA-PLGA-co-PAVL | 3 | 10200 | 0.04 | 293 | 11.75 | 0.8333333 | 0.3466 | 2.888889 | 0.5 | 434.504 | 93.06 | 2.4188 | 13 | 0.0088027 | 0.01664344 | 0.03275431
169 | TAA-PLGA-co-PAVL | 3 | 10200 | 0.04 | 293 | 11.75 | 0.8333333 | 0.3466 | 2.888889 | 0.5 | 434.504 | 93.06 | 2.4188 | 14 | 0.0088027 | 0.01664344 | 0.03516415
169 | TAA-PLGA-co-PAVL | 3 | 10200 | 0.04 | 293 | 11.75 | 0.8333333 | 0.3466 | 2.888889 | 0.5 | 434.504 | 93.06 | 2.4188 | 15 | 0.0088027 | 0.01664344 | 0.06197817
169 | TAA-PLGA-co-PAVL | 3 | 10200 | 0.04 | 293 | 11.75 | 0.8333333 | 0.3466 | 2.888889 | 0.5 | 434.504 | 93.06 | 2.4188 | 16 | 0.0088027 | 0.01664344 | 0.08342211
169 | TAA-PLGA-co-PAVL | 3 | 10200 | 0.04 | 293 | 11.75 | 0.8333333 | 0.3466 | 2.888889 | 0.5 | 434.504 | 93.06 | 2.4188 | 17 | 0.0088027 | 0.01664344 | 0.1068406
169 | TAA-PLGA-co-PAVL | 3 | 10200 | 0.04 | 293 | 11.75 | 0.8333333 | 0.3466 | 2.888889 | 0.5 | 434.504 | 93.06 | 2.4188 | 18 | 0.0088027 | 0.01664344 | 0.1362286
169 | TAA-PLGA-co-PAVL | 3 | 10200 | 0.04 | 293 | 11.75 | 0.8333333 | 0.3466 | 2.888889 | 0.5 | 434.504 | 93.06 | 2.4188 | 19 | 0.0088027 | 0.01664344 | 0.1951714
169 | TAA-PLGA-co-PAVL | 3 | 10200 | 0.04 | 293 | 11.75 | 0.8333333 | 0.3466 | 2.888889 | 0.5 | 434.504 | 93.06 | 2.4188 | 20 | 0.0088027 | 0.01664344 | 0.2542408
169 | TAA-PLGA-co-PAVL | 3 | 10200 | 0.04 | 293 | 11.75 | 0.8333333 | 0.3466 | 2.888889 | 0.5 | 434.504 | 93.06 | 2.4188 | 21 | 0.0088027 | 0.01664344 | 0.2429119
169 | TAA-PLGA-co-PAVL | 3 | 10200 | 0.04 | 293 | 11.75 | 0.8333333 | 0.3466 | 2.888889 | 0.5 | 434.504 | 93.06 | 2.4188 | 22 | 0.0088027 | 0.01664344 | 0.2438244
169 | TAA-PLGA-co-PAVL | 3 | 10200 | 0.04 | 293 | 11.75 | 0.8333333 | 0.3466 | 2.888889 | 0.5 | 434.504 | 93.06 | 2.4188 | 23 | 0.0088027 | 0.01664344 | 0.3209905
169 | TAA-PLGA-co-PAVL | 3 | 10200 | 0.04 | 293 | 11.75 | 0.8333333 | 0.3466 | 2.888889 | 0.5 | 434.504 | 93.06 | 2.4188 | 24 | 0.0088027 | 0.01664344 | 0.3838163
169 | TAA-PLGA-co-PAVL | 3 | 10200 | 0.04 | 293 | 11.75 | 0.8333333 | 0.3466 | 2.888889 | 0.5 | 434.504 | 93.06 | 2.4188 | 26 | 0.0088027 | 0.01664344 | 0.4581412
169 | TAA-PLGA-co-PAVL | 3 | 10200 | 0.04 | 293 | 11.75 | 0.8333333 | 0.3466 | 2.888889 | 0.5 | 434.504 | 93.06 | 2.4188 | 28 | 0.0088027 | 0.01664344 | 0.5602766
169 | TAA-PLGA-co-PAVL | 3 | 10200 | 0.04 | 293 | 11.75 | 0.8333333 | 0.3466 | 2.888889 | 0.5 | 434.504 | 93.06 | 2.4188 | 30 | 0.0088027 | 0.01664344 | 0.6323571
169 | TAA-PLGA-co-PAVL | 3 | 10200 | 0.04 | 293 | 11.75 | 0.8333333 | 0.3466 | 2.888889 | 0.5 | 434.504 | 93.06 | 2.4188 | 33 | 0.0088027 | 0.01664344 | 0.7329803
169 | TAA-PLGA-co-PAVL | 3 | 10200 | 0.04 | 293 | 11.75 | 0.8333333 | 0.3466 | 2.888889 | 0.5 | 434.504 | 93.06 | 2.4188 | 35 | 0.0088027 | 0.01664344 | 0.9111351
169 | TAA-PLGA-co-PAVL | 3 | 10200 | 0.04 | 293 | 11.75 | 0.8333333 | 0.3466 | 2.888889 | 0.5 | 434.504 | 93.06 | 2.4188 | 38 | 0.0088027 | 0.01664344 | 0.9335151
169 | TAA-PLGA-co-PAVL | 3 | 10200 | 0.04 | 293 | 11.75 | 0.8333333 | 0.3466 | 2.888889 | 0.5 | 434.504 | 93.06 | 2.4188 | 40 | 0.0088027 | 0.01664344 | 0.9366353
22 | TAA-PVL-co-PAVL | 0 | 15000 | 0.18 | 293 | 11.75 | 1 | 0.1 | 2.4848 | 0.5 | 434.504 | 93.06 | 2.4188 | 0 | 0.07346565 | 0.2290352 | 0
22 | TAA-PVL-co-PAVL | 0 | 15000 | 0.18 | 293 | 11.75 | 1 | 0.1 | 2.4848 | 0.5 | 434.504 | 93.06 | 2.4188 | 0.2973567 | 0.07346565 | 0.2290352 | 0.09549426
22 | TAA-PVL-co-PAVL | 0 | 15000 | 0.18 | 293 | 11.75 | 1 | 0.1 | 2.4848 | 0.5 | 434.504 | 93.06 | 2.4188 | 0.4741346 | 0.07346565 | 0.2290352 | 0.1259718
22 | TAA-PVL-co-PAVL | 0 | 15000 | 0.18 | 293 | 11.75 | 1 | 0.1 | 2.4848 | 0.5 | 434.504 | 93.06 | 2.4188 | 1.122676 | 0.07346565 | 0.2290352 | 0.2438203
22 | TAA-PVL-co-PAVL | 0 | 15000 | 0.18 | 293 | 11.75 | 1 | 0.1 | 2.4848 | 0.5 | 434.504 | 93.06 | 2.4188 | 2.119319 | 0.07346565 | 0.2290352 | 0.3291283
22 | TAA-PVL-co-PAVL | 0 | 15000 | 0.18 | 293 | 11.75 | 1 | 0.1 | 2.4848 | 0.5 | 434.504 | 93.06 | 2.4188 | 3.173346 | 0.07346565 | 0.2290352 | 0.3981728
22 | TAA-PVL-co-PAVL | 0 | 15000 | 0.18 | 293 | 11.75 | 1 | 0.1 | 2.4848 | 0.5 | 434.504 | 93.06 | 2.4188 | 4.226663 | 0.07346565 | 0.2290352 | 0.4550222
22 | TAA-PVL-co-PAVL | 0 | 15000 | 0.18 | 293 | 11.75 | 1 | 0.1 | 2.4848 | 0.5 | 434.504 | 93.06 | 2.4188 | 5.103912 | 0.07346565 | 0.2290352 | 0.4935891
22 | TAA-PVL-co-PAVL | 0 | 15000 | 0.18 | 293 | 11.75 | 1 | 0.1 | 2.4848 | 0.5 | 434.504 | 93.06 | 2.4188 | 7.09044 | 0.07346565 | 0.2290352 | 0.5483518
22 | TAA-PVL-co-PAVL | 0 | 15000 | 0.18 | 293 | 11.75 | 1 | 0.1 | 2.4848 | 0.5 | 434.504 | 93.06 | 2.4188 | 8.084 | 0.07346565 | 0.2290352 | 0.5808144
22 | TAA-PVL-co-PAVL | 0 | 15000 | 0.18 | 293 | 11.75 | 1 | 0.1 | 2.4848 | 0.5 | 434.504 | 93.06 | 2.4188 | 9.018635 | 0.07346565 | 0.2290352 | 0.6031179
22 | TAA-PVL-co-PAVL | 0 | 15000 | 0.18 | 293 | 11.75 | 1 | 0.1 | 2.4848 | 0.5 | 434.504 | 93.06 | 2.4188 | 11.12029 | 0.07346565 | 0.2290352 | 0.6314511
22 | TAA-PVL-co-PAVL | 0 | 15000 | 0.18 | 293 | 11.75 | 1 | 0.1 | 2.4848 | 0.5 | 434.504 | 93.06 | 2.4188 | 12.0548 | 0.07346565 | 0.2290352 | 0.651722
22 | TAA-PVL-co-PAVL | 0 | 15000 | 0.18 | 293 | 11.75 | 1 | 0.1 | 2.4848 | 0.5 | 434.504 | 93.06 | 2.4188 | 13.04777 | 0.07346565 | 0.2290352 | 0.6740221
22 | TAA-PVL-co-PAVL | 0 | 15000 | 0.18 | 293 | 11.75 | 1 | 0.1 | 2.4848 | 0.5 | 434.504 | 93.06 | 2.4188 | 14.04074 | 0.07346565 | 0.2290352 | 0.6963222
22 | TAA-PVL-co-PAVL | 0 | 15000 | 0.18 | 293 | 11.75 | 1 | 0.1 | 2.4848 | 0.5 | 434.504 | 93.06 | 2.4188 | 15.09156 | 0.07346565 | 0.2290352 | 0.7104888
22 | TAA-PVL-co-PAVL | 0 | 15000 | 0.18 | 293 | 11.75 | 1 | 0.1 | 2.4848 | 0.5 | 434.504 | 93.06 | 2.4188 | 16.08406 | 0.07346565 | 0.2290352 | 0.7246588
22 | TAA-PVL-co-PAVL | 0 | 15000 | 0.18 | 293 | 11.75 | 1 | 0.1 | 2.4848 | 0.5 | 434.504 | 93.06 | 2.4188 | 17.95226 | 0.07346565 | 0.2290352 | 0.7509731
22 | TAA-PVL-co-PAVL | 0 | 15000 | 0.18 | 293 | 11.75 | 1 | 0.1 | 2.4848 | 0.5 | 434.504 | 93.06 | 2.4188 | 19.17809 | 0.07346565 | 0.2290352 | 0.7651295
22 | TAA-PVL-co-PAVL | 0 | 15000 | 0.18 | 293 | 11.75 | 1 | 0.1 | 2.4848 | 0.5 | 434.504 | 93.06 | 2.4188 | 19.99522 | 0.07346565 | 0.2290352 | 0.7732122
22 | TAA-PVL-co-PAVL | 0 | 15000 | 0.18 | 293 | 11.75 | 1 | 0.1 | 2.4848 | 0.5 | 434.504 | 93.06 | 2.4188 | 20.92927 | 0.07346565 | 0.2290352 | 0.785353
22 | TAA-PVL-co-PAVL | 0 | 15000 | 0.18 | 293 | 11.75 | 1 | 0.1 | 2.4848 | 0.5 | 434.504 | 93.06 | 2.4188 | 22.15497 | 0.07346565 | 0.2290352 | 0.797477
22 | TAA-PVL-co-PAVL | 0 | 15000 | 0.18 | 293 | 11.75 | 1 | 0.1 | 2.4848 | 0.5 | 434.504 | 93.06 | 2.4188 | 24.02246 | 0.07346565 | 0.2290352 | 0.8115962
22 | TAA-PVL-co-PAVL | 0 | 15000 | 0.18 | 293 | 11.75 | 1 | 0.1 | 2.4848 | 0.5 | 434.504 | 93.06 | 2.4188 | 25.0146 | 0.07346565 | 0.2290352 | 0.8196686
22 | TAA-PVL-co-PAVL | 0 | 15000 | 0.18 | 293 | 11.75 | 1 | 0.1 | 2.4848 | 0.5 | 434.504 | 93.06 | 2.4188 | 27.11602 | 0.07346565 | 0.2290352 | 0.8439368
22 | TAA-PVL-co-PAVL | 0 | 15000 | 0.18 | 293 | 11.75 | 1 | 0.1 | 2.4848 | 0.5 | 434.504 | 93.06 | 2.4188 | 29.04219 | 0.07346565 | 0.2290352 | 0.8641502
22 | TAA-PVL-co-PAVL | 0 | 15000 | 0.18 | 293 | 11.75 | 1 | 0.1 | 2.4848 | 0.5 | 434.504 | 93.06 | 2.4188 | 32.07682 | 0.07346565 | 0.2290352 | 0.8863317
22 | TAA-PVL-co-PAVL | 0 | 15000 | 0.18 | 293 | 11.75 | 1 | 0.1 | 2.4848 | 0.5 | 434.504 | 93.06 | 2.4188 | 35.11074 | 0.07346565 | 0.2290352 | 0.8963181
27 | TAA-PVL-co-PAVL | 0 | 39000 | 0.07 | 293 | 13.4 | 1 | 0.1 | 2.4848 | 0.5 | 434.504 | 93.06 | 2.4188 | 0 | 0.0331953 | 0.1127347 | 0
27 | TAA-PVL-co-PAVL | 0 | 39000 | 0.07 | 293 | 13.4 | 1 | 0.1 | 2.4848 | 0.5 | 434.504 | 93.06 | 2.4188 | 0.2502128 | 0.0331953 | 0.1127347 | 0.04102128
27 | TAA-PVL-co-PAVL | 0 | 39000 | 0.07 | 293 | 13.4 | 1 | 0.1 | 2.4848 | 0.5 | 434.504 | 93.06 | 2.4188 | 1.053674 | 0.0331953 | 0.1127347 | 0.09496738
27 | TAA-PVL-co-PAVL | 0 | 39000 | 0.07 | 293 | 13.4 | 1 | 0.1 | 2.4848 | 0.5 | 434.504 | 93.06 | 2.4188 | 1.121059 | 0.0331953 | 0.1127347 | 0.1446392
27 | TAA-PVL-co-PAVL | 0 | 39000 | 0.07 | 293 | 13.4 | 1 | 0.1 | 2.4848 | 0.5 | 434.504 | 93.06 | 2.4188 | 2.11026 | 0.0331953 | 0.1127347 | 0.2136927
27 | TAA-PVL-co-PAVL | 0 | 39000 | 0.07 | 293 | 13.4 | 1 | 0.1 | 2.4848 | 0.5 | 434.504 | 93.06 | 2.4188 | 3.283877 | 0.0331953 | 0.1127347 | 0.2870544
27 | TAA-PVL-co-PAVL | 0 | 39000 | 0.07 | 293 | 13.4 | 1 | 0.1 | 2.4848 | 0.5 | 434.504 | 93.06 | 2.4188 | 3.900274 | 0.0331953 | 0.1127347 | 0.3150941
27 | TAA-PVL-co-PAVL | 0 | 39000 | 0.07 | 293 | 13.4 | 1 | 0.1 | 2.4848 | 0.5 | 434.504 | 93.06 | 2.4188 | 6.177475 | 0.0331953 | 0.1127347 | 0.3905475
27 | TAA-PVL-co-PAVL | 0 | 39000 | 0.07 | 293 | 13.4 | 1 | 0.1 | 2.4848 | 0.5 | 434.504 | 93.06 | 2.4188 | 6.976435 | 0.0331953 | 0.1127347 | 0.4077768
27 | TAA-PVL-co-PAVL | 0 | 39000 | 0.07 | 293 | 13.4 | 1 | 0.1 | 2.4848 | 0.5 | 434.504 | 93.06 | 2.4188 | 8.142638 | 0.0331953 | 0.1127347 | 0.4206638
27 | TAA-PVL-co-PAVL | 0 | 39000 | 0.07 | 293 | 13.4 | 1 | 0.1 | 2.4848 | 0.5 | 434.504 | 93.06 | 2.4188 | 10.10727 | 0.0331953 | 0.1127347 | 0.4464605
27 | TAA-PVL-co-PAVL | 0 | 39000 | 0.07 | 293 | 13.4 | 1 | 0.1 | 2.4848 | 0.5 | 434.504 | 93.06 | 2.4188 | 11.09038 | 0.0331953 | 0.1127347 | 0.4658383
27 | TAA-PVL-co-PAVL | 0 | 39000 | 0.07 | 293 | 13.4 | 1 | 0.1 | 2.4848 | 0.5 | 434.504 | 93.06 | 2.4188 | 12.87351 | 0.0331953 | 0.1127347 | 0.5110846
27 | TAA-PVL-co-PAVL | 0 | 39000 | 0.07 | 293 | 13.4 | 1 | 0.1 | 2.4848 | 0.5 | 434.504 | 93.06 | 2.4188 | 14.16469 | 0.0331953 | 0.1127347 | 0.5434024
27 | TAA-PVL-co-PAVL | 0 | 39000 | 0.07 | 293 | 13.4 | 1 | 0.1 | 2.4848 | 0.5 | 434.504 | 93.06 | 2.4188 | 16.06829 | 0.0331953 | 0.1127347 | 0.5713626
27 | TAA-PVL-co-PAVL | 0 | 39000 | 0.07 | 293 | 13.4 | 1 | 0.1 | 2.4848 | 0.5 | 434.504 | 93.06 | 2.4188 | 19.2599 | 0.0331953 | 0.1127347 | 0.6057229
27 | TAA-PVL-co-PAVL | 0 | 39000 | 0.07 | 293 | 13.4 | 1 | 0.1 | 2.4848 | 0.5 | 434.504 | 93.06 | 2.4188 | 22.20579 | 0.0331953 | 0.1127347 | 0.6357787
27 | TAA-PVL-co-PAVL | 0 | 39000 | 0.07 | 293 | 13.4 | 1 | 0.1 | 2.4848 | 0.5 | 434.504 | 93.06 | 2.4188 | 27.11605 | 0.0331953 | 0.1127347 | 0.6894714
27 | TAA-PVL-co-PAVL | 0 | 39000 | 0.07 | 293 | 13.4 | 1 | 0.1 | 2.4848 | 0.5 | 434.504 | 93.06 | 2.4188 | 29.99958 | 0.0331953 | 0.1127347 | 0.7108917
27 | TAA-PVL-co-PAVL | 0 | 39000 | 0.07 | 293 | 13.4 | 1 | 0.1 | 2.4848 | 0.5 | 434.504 | 93.06 | 2.4188 | 33.00571 | 0.0331953 | 0.1127347 | 0.7323045
30 | TAA-PVL-co-PAVL | 0 | 32000 | 0.15 | 293 | 11.75 | 1 | 0.1 | 2.4848 | 0.5 | 434.504 | 93.06 | 2.4188 | 0 | 0.1292395 | 0.3546799 | 0
30 | TAA-PVL-co-PAVL | 0 | 32000 | 0.15 | 293 | 11.75 | 1 | 0.1 | 2.4848 | 0.5 | 434.504 | 93.06 | 2.4188 | 0.1463911 | 0.1292395 | 0.3546799 | 0.09471366
30 | TAA-PVL-co-PAVL | 0 | 32000 | 0.15 | 293 | 11.75 | 1 | 0.1 | 2.4848 | 0.5 | 434.504 | 93.06 | 2.4188 | 0.2555066 | 0.1292395 | 0.3546799 | 0.1629956
30 | TAA-PVL-co-PAVL | 0 | 32000 | 0.15 | 293 | 11.75 | 1 | 0.1 | 2.4848 | 0.5 | 434.504 | 93.06 | 2.4188 | 1.071908 | 0.1292395 | 0.3546799 | 0.3546256
30 | TAA-PVL-co-PAVL | 0 | 32000 | 0.15 | 293 | 11.75 | 1 | 0.1 | 2.4848 | 0.5 | 434.504 | 93.06 | 2.4188 | 2.11386 | 0.1292395 | 0.3546799 | 0.4625551
30 | TAA-PVL-co-PAVL | 0 | 32000 | 0.15 | 293 | 11.75 | 1 | 0.1 | 2.4848 | 0.5 | 434.504 | 93.06 | 2.4188 | 3.113114 | 0.1292395 | 0.3546799 | 0.5220264
30 | TAA-PVL-co-PAVL | 0 | 32000 | 0.15 | 293 | 11.75 | 1 | 0.1 | 2.4848 | 0.5 | 434.504 | 93.06 | 2.4188 | 4.173365 | 0.1292395 | 0.3546799 | 0.5792952
30 | TAA-PVL-co-PAVL | 0 | 32000 | 0.15 | 293 | 11.75 | 1 | 0.1 | 2.4848 | 0.5 | 434.504 | 93.06 | 2.4188 | 6.137309 | 0.1292395 | 0.3546799 | 0.6828194
30 | TAA-PVL-co-PAVL | 0 | 32000 | 0.15 | 293 | 11.75 | 1 | 0.1 | 2.4848 | 0.5 | 434.504 | 93.06 | 2.4188 | 8.153033 | 0.1292395 | 0.3546799 | 0.746696
30 | TAA-PVL-co-PAVL | 0 | 32000 | 0.15 | 293 | 11.75 | 1 | 0.1 | 2.4848 | 0.5 | 434.504 | 93.06 | 2.4188 | 10.25402 | 0.1292395 | 0.3546799 | 0.7819383
30 | TAA-PVL-co-PAVL | 0 | 32000 | 0.15 | 293 | 11.75 | 1 | 0.1 | 2.4848 | 0.5 | 434.504 | 93.06 | 2.4188 | 15.23118 | 0.1292395 | 0.3546799 | 0.876652
30 | TAA-PVL-co-PAVL | 0 | 32000 | 0.15 | 293 | 11.75 | 1 | 0.1 | 2.4848 | 0.5 | 434.504 | 93.06 | 2.4188 | 17.26845 | 0.1292395 | 0.3546799 | 0.9030837
31 | TAA-PVL-co-PAVL | 0 | 32000 | 0.15 | 293 | 11.75 | 1 | 0.2 | 2.4848 | 0.5 | 434.504 | 93.06 | 2.4188 | 0 | 0.1054111 | 0.293613 | 0
31 | TAA-PVL-co-PAVL | 0 | 32000 | 0.15 | 293 | 11.75 | 1 | 0.2 | 2.4848 | 0.5 | 434.504 | 93.06 | 2.4188 | 0.107489 | 0.1054111 | 0.293613 | 0.06167401
31 | TAA-PVL-co-PAVL | 0 | 32000 | 0.15 | 293 | 11.75 | 1 | 0.2 | 2.4848 | 0.5 | 434.504 | 93.06 | 2.4188 | 0.2187733 | 0.1054111 | 0.293613 | 0.1387665
31 | TAA-PVL-co-PAVL | 0 | 32000 | 0.15 | 293 | 11.75 | 1 | 0.2 | 2.4848 | 0.5 | 434.504 | 93.06 | 2.4188 | 1.024331 | 0.1054111 | 0.293613 | 0.2863436
31 | TAA-PVL-co-PAVL | 0 | 32000 | 0.15 | 293 | 11.75 | 1 | 0.2 | 2.4848 | 0.5 | 434.504 | 93.06 | 2.4188 | 3.080176 | 0.1054111 | 0.293613 | 0.5132159
31 | TAA-PVL-co-PAVL | 0 | 32000 | 0.15 | 293 | 11.75 | 1 | 0.2 | 2.4848 | 0.5 | 434.504 | 93.06 | 2.4188 | 4.077804 | 0.1054111 | 0.293613 | 0.5660793
31 | TAA-PVL-co-PAVL | 0 | 32000 | 0.15 | 293 | 11.75 | 1 | 0.2 | 2.4848 | 0.5 | 434.504 | 93.06 | 2.4188 | 8.205896 | 0.1054111 | 0.293613 | 0.7114537
31 | TAA-PVL-co-PAVL | 0 | 32000 | 0.15 | 293 | 11.75 | 1 | 0.2 | 2.4848 | 0.5 | 434.504 | 93.06 | 2.4188 | 10.18272 | 0.1054111 | 0.293613 | 0.7422907
31 | TAA-PVL-co-PAVL | 0 | 32000 | 0.15 | 293 | 11.75 | 1 | 0.2 | 2.4848 | 0.5 | 434.504 | 93.06 | 2.4188 | 13.14361 | 0.1054111 | 0.293613 | 0.7709251
31 | TAA-PVL-co-PAVL | 0 | 32000 | 0.15 | 293 | 11.75 | 1 | 0.2 | 2.4848 | 0.5 | 434.504 | 93.06 | 2.4188 | 15.24026 | 0.1054111 | 0.293613 | 0.7885463
31 | TAA-PVL-co-PAVL | 0 | 32000 | 0.15 | 293 | 11.75 | 1 | 0.2 | 2.4848 | 0.5 | 434.504 | 93.06 | 2.4188 | 17.2122 | 0.1054111 | 0.293613 | 0.7995595
144 | TAA-PVL-co-PAVL | 0 | 32000 | 0.15 | 293 | 11.75 | 0.8333333 | 0.1553 | 2.888889 | 0.5 | 434.504 | 93.06 | 2.4188 | 0 | 0.02496633 | 0.1106175 | 0
144 | TAA-PVL-co-PAVL | 0 | 32000 | 0.15 | 293 | 11.75 | 0.8333333 | 0.1553 | 2.888889 | 0.5 | 434.504 | 93.06 | 2.4188 | 0.04166667 | 0.02496633 | 0.1106175 | 0.008104441
144 | TAA-PVL-co-PAVL | 0 | 32000 | 0.15 | 293 | 11.75 | 0.8333333 | 0.1553 | 2.888889 | 0.5 | 434.504 | 93.06 | 2.4188 | 0.1666667 | 0.02496633 | 0.1106175 | 0.02252121
144 | TAA-PVL-co-PAVL | 0 | 32000 | 0.15 | 293 | 11.75 | 0.8333333 | 0.1553 | 2.888889 | 0.5 | 434.504 | 93.06 | 2.4188 | 1 | 0.02496633 | 0.1106175 | 0.1090759
144 | TAA-PVL-co-PAVL | 0 | 32000 | 0.15 | 293 | 11.75 | 0.8333333 | 0.1553 | 2.888889 | 0.5 | 434.504 | 93.06 | 2.4188 | 2 | 0.02496633 | 0.1106175 | 0.2804434
144 | TAA-PVL-co-PAVL | 0 | 32000 | 0.15 | 293 | 11.75 | 0.8333333 | 0.1553 | 2.888889 | 0.5 | 434.504 | 93.06 | 2.4188 | 3 | 0.02496633 | 0.1106175 | 0.3540854
144 | TAA-PVL-co-PAVL | 0 | 32000 | 0.15 | 293 | 11.75 | 0.8333333 | 0.1553 | 2.888889 | 0.5 | 434.504 | 93.06 | 2.4188 | 4 | 0.02496633 | 0.1106175 | 0.4268749
144 | TAA-PVL-co-PAVL | 0 | 32000 | 0.15 | 293 | 11.75 | 0.8333333 | 0.1553 | 2.888889 | 0.5 | 434.504 | 93.06 | 2.4188 | 5 | 0.02496633 | 0.1106175 | 0.4902335
144 | TAA-PVL-co-PAVL | 0 | 32000 | 0.15 | 293 | 11.75 | 0.8333333 | 0.1553 | 2.888889 | 0.5 | 434.504 | 93.06 | 2.4188 | 6 | 0.02496633 | 0.1106175 | 0.5214298
144 | TAA-PVL-co-PAVL | 0 | 32000 | 0.15 | 293 | 11.75 | 0.8333333 | 0.1553 | 2.888889 | 0.5 | 434.504 | 93.06 | 2.4188 | 7 | 0.02496633 | 0.1106175 | 0.5569078
144 | TAA-PVL-co-PAVL | 0 | 32000 | 0.15 | 293 | 11.75 | 0.8333333 | 0.1553 | 2.888889 | 0.5 | 434.504 | 93.06 | 2.4188 | 8 | 0.02496633 | 0.1106175 | 0.6026687
144 | TAA-PVL-co-PAVL | 0 | 32000 | 0.15 | 293 | 11.75 | 0.8333333 | 0.1553 | 2.888889 | 0.5 | 434.504 | 93.06 | 2.4188 | 9 | 0.02496633 | 0.1106175 | 0.6346564
144 | TAA-PVL-co-PAVL | 0 | 32000 | 0.15 | 293 | 11.75 | 0.8333333 | 0.1553 | 2.888889 | 0.5 | 434.504 | 93.06 | 2.4188 | 10 | 0.02496633 | 0.1106175 | 0.663497
144 | TAA-PVL-co-PAVL | 0 | 32000 | 0.15 | 293 | 11.75 | 0.8333333 | 0.1553 | 2.888889 | 0.5 | 434.504 | 93.06 | 2.4188 | 12 | 0.02496633 | 0.1106175 | 0.7282148
144 | TAA-PVL-co-PAVL | 0 | 32000 | 0.15 | 293 | 11.75 | 0.8333333 | 0.1553 | 2.888889 | 0.5 | 434.504 | 93.06 | 2.4188 | 14 | 0.02496633 | 0.1106175 | 0.7763724
144 | TAA-PVL-co-PAVL | 0 | 32000 | 0.15 | 293 | 11.75 | 0.8333333 | 0.1553 | 2.888889 | 0.5 | 434.504 | 93.06 | 2.4188 | 16 | 0.02496633 | 0.1106175 | 0.8093704
144 | TAA-PVL-co-PAVL | 0 | 32000 | 0.15 | 293 | 11.75 | 0.8333333 | 0.1553 | 2.888889 | 0.5 | 434.504 | 93.06 | 2.4188 | 17 | 0.02496633 | 0.1106175 | 0.8224702
144 | TAA-PVL-co-PAVL | 0 | 32000 | 0.15 | 293 | 11.75 | 0.8333333 | 0.1553 | 2.888889 | 0.5 | 434.504 | 93.06 | 2.4188 | 19 | 0.02496633 | 0.1106175 | 0.8258615
144 | TAA-PVL-co-PAVL | 0 | 32000 | 0.15 | 293 | 11.75 | 0.8333333 | 0.1553 | 2.888889 | 0.5 | 434.504 | 93.06 | 2.4188 | 21 | 0.02496633 | 0.1106175 | 0.8266435
144 | TAA-PVL-co-PAVL | 0 | 32000 | 0.15 | 293 | 11.75 | 0.8333333 | 0.1553 | 2.888889 | 0.5 | 434.504 | 93.06 | 2.4188 | 23 | 0.02496633 | 0.1106175 | 0.8266591
144 | TAA-PVL-co-PAVL | 0 | 32000 | 0.15 | 293 | 11.75 | 0.8333333 | 0.1553 | 2.888889 | 0.5 | 434.504 | 93.06 | 2.4188 | 24 | 0.02496633 | 0.1106175 | 0.8274149
144 | TAA-PVL-co-PAVL | 0 | 32000 | 0.15 | 293 | 11.75 | 0.8333333 | 0.1553 | 2.888889 | 0.5 | 434.504 | 93.06 | 2.4188 | 26 | 0.02496633 | 0.1106175 | 0.8439632
145 | TAA-PVL-co-PAVL | 0 | 32000 | 0.15 | 293 | 11.75 | 0.8333333 | 0.1553 | 2.888889 | 0.5 | 434.504 | 93.06 | 2.4188 | 0 | 0.04069904 | 0.1606639 | 0
145 | TAA-PVL-co-PAVL | 0 | 32000 | 0.15 | 293 | 11.75 | 0.8333333 | 0.1553 | 2.888889 | 0.5 | 434.504 | 93.06 | 2.4188 | 0.04166667 | 0.04069904 | 0.1606639 | 0.01372219
145 | TAA-PVL-co-PAVL | 0 | 32000 | 0.15 | 293 | 11.75 | 0.8333333 | 0.1553 | 2.888889 | 0.5 | 434.504 | 93.06 | 2.4188 | 0.1666667 | 0.04069904 | 0.1606639 | 0.03324565
145 | TAA-PVL-co-PAVL | 0 | 32000 | 0.15 | 293 | 11.75 | 0.8333333 | 0.1553 | 2.888889 | 0.5 | 434.504 | 93.06 | 2.4188 | 1 | 0.04069904 | 0.1606639 | 0.1590951
145 | TAA-PVL-co-PAVL | 0 | 32000 | 0.15 | 293 | 11.75 | 0.8333333 | 0.1553 | 2.888889 | 0.5 | 434.504 | 93.06 | 2.4188 | 2 | 0.04069904 | 0.1606639 | 0.3557115
145 | TAA-PVL-co-PAVL | 0 | 32000 | 0.15 | 293 | 11.75 | 0.8333333 | 0.1553 | 2.888889 | 0.5 | 434.504 | 93.06 | 2.4188 | 3 | 0.04069904 | 0.1606639 | 0.432256
145 | TAA-PVL-co-PAVL | 0 | 32000 | 0.15 | 293 | 11.75 | 0.8333333 | 0.1553 | 2.888889 | 0.5 | 434.504 | 93.06 | 2.4188 | 4 | 0.04069904 | 0.1606639 | 0.5141836
145 | TAA-PVL-co-PAVL | 0 | 32000 | 0.15 | 293 | 11.75 | 0.8333333 | 0.1553 | 2.888889 | 0.5 | 434.504 | 93.06 | 2.4188 | 5 | 0.04069904 | 0.1606639 | 0.5522158
145 | TAA-PVL-co-PAVL | 0 | 32000 | 0.15 | 293 | 11.75 | 0.8333333 | 0.1553 | 2.888889 | 0.5 | 434.504 | 93.06 | 2.4188 | 6 | 0.04069904 | 0.1606639 | 0.603977
145 | TAA-PVL-co-PAVL | 0 | 32000 | 0.15 | 293 | 11.75 | 0.8333333 | 0.1553 | 2.888889 | 0.5 | 434.504 | 93.06 | 2.4188 | 7 | 0.04069904 | 0.1606639 | 0.6453039
145 | TAA-PVL-co-PAVL | 0 | 32000 | 0.15 | 293 | 11.75 | 0.8333333 | 0.1553 | 2.888889 | 0.5 | 434.504 | 93.06 | 2.4188 | 8 | 0.04069904 | 0.1606639 | 0.6921717
145 | TAA-PVL-co-PAVL | 0 | 32000 | 0.15 | 293 | 11.75 | 0.8333333 | 0.1553 | 2.888889 | 0.5 | 434.504 | 93.06 | 2.4188 | 9 | 0.04069904 | 0.1606639 | 0.7330797
145 | TAA-PVL-co-PAVL | 0 | 32000 | 0.15 | 293 | 11.75 | 0.8333333 | 0.1553 | 2.888889 | 0.5 | 434.504 | 93.06 | 2.4188 | 10 | 0.04069904 | 0.1606639 | 0.7667321
145 | TAA-PVL-co-PAVL | 0 | 32000 | 0.15 | 293 | 11.75 | 0.8333333 | 0.1553 | 2.888889 | 0.5 | 434.504 | 93.06 | 2.4188 | 12 | 0.04069904 | 0.1606639 | 0.831475
145 | TAA-PVL-co-PAVL | 0 | 32000 | 0.15 | 293 | 11.75 | 0.8333333 | 0.1553 | 2.888889 | 0.5 | 434.504 | 93.06 | 2.4188 | 14 | 0.04069904 | 0.1606639 | 0.8805127
145 | TAA-PVL-co-PAVL | 0 | 32000 | 0.15 | 293 | 11.75 | 0.8333333 | 0.1553 | 2.888889 | 0.5 | 434.504 | 93.06 | 2.4188 | 16 | 0.04069904 | 0.1606639 | 0.9299599
145 | TAA-PVL-co-PAVL | 0 | 32000 | 0.15 | 293 | 11.75 | 0.8333333 | 0.1553 | 2.888889 | 0.5 | 434.504 | 93.06 | 2.4188 | 17 | 0.04069904 | 0.1606639 | 0.9469605
145 | TAA-PVL-co-PAVL | 0 | 32000 | 0.15 | 293 | 11.75 | 0.8333333 | 0.1553 | 2.888889 | 0.5 | 434.504 | 93.06 | 2.4188 | 19 | 0.04069904 | 0.1606639 | 0.9507235
145 | TAA-PVL-co-PAVL | 0 | 32000 | 0.15 | 293 | 11.75 | 0.8333333 | 0.1553 | 2.888889 | 0.5 | 434.504 | 93.06 | 2.4188 | 21 | 0.04069904 | 0.1606639 | 0.949131
145 | TAA-PVL-co-PAVL | 0 | 32000 | 0.15 | 293 | 11.75 | 0.8333333 | 0.1553 | 2.888889 | 0.5 | 434.504 | 93.06 | 2.4188 | 23 | 0.04069904 | 0.1606639 | 0.953602
145 | TAA-PVL-co-PAVL | 0 | 32000 | 0.15 | 293 | 11.75 | 0.8333333 | 0.1553 | 2.888889 | 0.5 | 434.504 | 93.06 | 2.4188 | 24 | 0.04069904 | 0.1606639 | 0.9544257
145 | TAA-PVL-co-PAVL | 0 | 32000 | 0.15 | 293 | 11.75 | 0.8333333 | 0.1553 | 2.888889 | 0.5 | 434.504 | 93.06 | 2.4188 | 26 | 0.04069904 | 0.1606639 | 0.9729583
174 | TAA-PVL-co-PAVL | 0 | 32000 | 0.15 | 293 | 11.75 | 1.25 | 0.4066 | 91.18541 | 0.5 | 434.504 | 93.06 | 2.4188 | 0 | 0.1425843 | 0.3855643 | 0
174 | TAA-PVL-co-PAVL | 0 | 32000 | 0.15 | 293 | 11.75 | 1.25 | 0.4066 | 91.18541 | 0.5 | 434.504 | 93.06 | 2.4188 | 0.04166667 | 0.1425843 | 0.3855643 | 0.07021979
174 | TAA-PVL-co-PAVL | 0 | 32000 | 0.15 | 293 | 11.75 | 1.25 | 0.4066 | 91.18541 | 0.5 | 434.504 | 93.06 | 2.4188 | 0.1666667 | 0.1425843 | 0.3855643 | 0.1332933
174 | TAA-PVL-co-PAVL | 0 | 32000 | 0.15 | 293 | 11.75 | 1.25 | 0.4066 | 91.18541 | 0.5 | 434.504 | 93.06 | 2.4188 | 1 | 0.1425843 | 0.3855643 | 0.3765252
174 | TAA-PVL-co-PAVL | 0 | 32000 | 0.15 | 293 | 11.75 | 1.25 | 0.4066 | 91.18541 | 0.5 | 434.504 | 93.06 | 2.4188 | 2 | 0.1425843 | 0.3855643 | 0.523785
174 | TAA-PVL-co-PAVL | 0 | 32000 | 0.15 | 293 | 11.75 | 1.25 | 0.4066 | 91.18541 | 0.5 | 434.504 | 93.06 | 2.4188 | 3 | 0.1425843 | 0.3855643 | 0.5531936
174 | TAA-PVL-co-PAVL | 0 | 32000 | 0.15 | 293 | 11.75 | 1.25 | 0.4066 | 91.18541 | 0.5 | 434.504 | 93.06 | 2.4188 | 4 | 0.1425843 | 0.3855643 | 0.5754236
174 | TAA-PVL-co-PAVL | 0 | 32000 | 0.15 | 293 | 11.75 | 1.25 | 0.4066 | 91.18541 | 0.5 | 434.504 | 93.06 | 2.4188 | 5 | 0.1425843 | 0.3855643 | 0.5928546
174 | TAA-PVL-co-PAVL | 0 | 32000 | 0.15 | 293 | 11.75 | 1.25 | 0.4066 | 91.18541 | 0.5 | 434.504 | 93.06 | 2.4188 | 6 | 0.1425843 | 0.3855643 | 0.6177197
174 | TAA-PVL-co-PAVL | 0 | 32000 | 0.15 | 293 | 11.75 | 1.25 | 0.4066 | 91.18541 | 0.5 | 434.504 | 93.06 | 2.4188 | 7 | 0.1425843 | 0.3855643 | 0.625369
174 | TAA-PVL-co-PAVL | 0 | 32000 | 0.15 | 293 | 11.75 | 1.25 | 0.4066 | 91.18541 | 0.5 | 434.504 | 93.06 | 2.4188 | 8 | 0.1425843 | 0.3855643 | 0.6320442
174 | TAA-PVL-co-PAVL | 0 | 32000 | 0.15 | 293 | 11.75 | 1.25 | 0.4066 | 91.18541 | 0.5 | 434.504 | 93.06 | 2.4188 | 9 | 0.1425843 | 0.3855643 | 0.6374418
174 | TAA-PVL-co-PAVL | 0 | 32000 | 0.15 | 293 | 11.75 | 1.25 | 0.4066 | 91.18541 | 0.5 | 434.504 | 93.06 | 2.4188 | 10 | 0.1425843 | 0.3855643 | 0.6423044
174 | TAA-PVL-co-PAVL | 0 | 32000 | 0.15 | 293 | 11.75 | 1.25 | 0.4066 | 91.18541 | 0.5 | 434.504 | 93.06 | 2.4188 | 11 | 0.1425843 | 0.3855643 | 0.6426651
175 | TAA-PVL-co-PAVL | 0 | 32000 | 0.15 | 293 | 11.75 | 1.25 | 0.3954 | 91.18541 | 0.5 | 434.504 | 93.06 | 2.4188 | 0 | 0.09509243 | 0.2146275 | 0
175 | TAA-PVL-co-PAVL | 0 | 32000 | 0.15 | 293 | 11.75 | 1.25 | 0.3954 | 91.18541 | 0.5 | 434.504 | 93.06 | 2.4188 | 0.04166667 | 0.09509243 | 0.2146275 | 0.06099707
175 | TAA-PVL-co-PAVL | 0 | 32000 | 0.15 | 293 | 11.75 | 1.25 | 0.3954 | 91.18541 | 0.5 | 434.504 | 93.06 | 2.4188 | 0.1666667 | 0.09509243 | 0.2146275 | 0.1258432
175 | TAA-PVL-co-PAVL | 0 | 32000 | 0.15 | 293 | 11.75 | 1.25 | 0.3954 | 91.18541 | 0.5 | 434.504 | 93.06 | 2.4188 | 1 | 0.09509243 | 0.2146275 | 0.1995289
175 | TAA-PVL-co-PAVL | 0 | 32000 | 0.15 | 293 | 11.75 | 1.25 | 0.3954 | 91.18541 | 0.5 | 434.504 | 93.06 | 2.4188 | 2 | 0.09509243 | 0.2146275 | 0.2973453
175 | TAA-PVL-co-PAVL | 0 | 32000 | 0.15 | 293 | 11.75 | 1.25 | 0.3954 | 91.18541 | 0.5 | 434.504 | 93.06 | 2.4188 | 3 | 0.09509243 | 0.2146275 | 0.3770356
175 | TAA-PVL-co-PAVL | 0 | 32000 | 0.15 | 293 | 11.75 | 1.25 | 0.3954 | 91.18541 | 0.5 | 434.504 | 93.06 | 2.4188 | 4 | 0.09509243 | 0.2146275 | 0.4369151
175 | TAA-PVL-co-PAVL | 0 | 32000 | 0.15 | 293 | 11.75 | 1.25 | 0.3954 | 91.18541 | 0.5 | 434.504 | 93.06 | 2.4188 | 5 | 0.09509243 | 0.2146275 | 0.560619
175 | TAA-PVL-co-PAVL | 0 | 32000 | 0.15 | 293 | 11.75 | 1.25 | 0.3954 | 91.18541 | 0.5 | 434.504 | 93.06 | 2.4188 | 6 | 0.09509243 | 0.2146275 | 0.6398782
175 | TAA-PVL-co-PAVL | 0 | 32000 | 0.15 | 293 | 11.75 | 1.25 | 0.3954 | 91.18541 | 0.5 | 434.504 | 93.06 | 2.4188 | 7 | 0.09509243 | 0.2146275 | 0.6705564
175 | TAA-PVL-co-PAVL | 0 | 32000 | 0.15 | 293 | 11.75 | 1.25 | 0.3954 | 91.18541 | 0.5 | 434.504 | 93.06 | 2.4188 | 8 | 0.09509243 | 0.2146275 | 0.684474
175 | TAA-PVL-co-PAVL | 0 | 32000 | 0.15 | 293 | 11.75 | 1.25 | 0.3954 | 91.18541 | 0.5 | 434.504 | 93.06 | 2.4188 | 9 | 0.09509243 | 0.2146275 | 0.7001243
175 | TAA-PVL-co-PAVL | 0 | 32000 | 0.15 | 293 | 11.75 | 1.25 | 0.3954 | 91.18541 | 0.5 | 434.504 | 93.06 | 2.4188 | 10 | 0.09509243 | 0.2146275 | 0.7071029
175 | TAA-PVL-co-PAVL | 0 | 32000 | 0.15 | 293 | 11.75 | 1.25 | 0.3954 | 91.18541 | 0.5 | 434.504 | 93.06 | 2.4188 | 11 | 0.09509243 | 0.2146275 | 0.7110764
175 | TAA-PVL-co-PAVL | 0 | 32000 | 0.15 | 293 | 11.75 | 1.25 | 0.3954 | 91.18541 | 0.5 | 434.504 | 93.06 | 2.4188 | 12 | 0.09509243 | 0.2146275 | 0.7132865
175 | TAA-PVL-co-PAVL | 0 | 32000 | 0.15 | 293 | 11.75 | 1.25 | 0.3954 | 91.18541 | 0.5 | 434.504 | 93.06 | 2.4188 | 13 | 0.09509243 | 0.2146275 | 0.7137046
176 | TAA-PVL-co-PAVL | 0 | 32000 | 0.15 | 293 | 11.75 | 1.25 | 0.3994 | 91.18541 | 0.5 | 434.504 | 93.06 | 2.4188 | 0 | 0.1029947 | 0.2410399 | 0
176 | TAA-PVL-co-PAVL | 0 | 32000 | 0.15 | 293 | 11.75 | 1.25 | 0.3994 | 91.18541 | 0.5 | 434.504 | 93.06 | 2.4188 | 0.04166667 | 0.1029947 | 0.2410399 | 0.08792262
176 | TAA-PVL-co-PAVL | 0 | 32000 | 0.15 | 293 | 11.75 | 1.25 | 0.3994 | 91.18541 | 0.5 | 434.504 | 93.06 | 2.4188 | 0.1666667 | 0.1029947 | 0.2410399 | 0.1214595
176 | TAA-PVL-co-PAVL | 0 | 32000 | 0.15 | 293 | 11.75 | 1.25 | 0.3994 | 91.18541 | 0.5 | 434.504 | 93.06 | 2.4188 | 1 | 0.1029947 | 0.2410399 | 0.2280993
176 | TAA-PVL-co-PAVL | 0 | 32000 | 0.15 | 293 | 11.75 | 1.25 | 0.3994 | 91.18541 | 0.5 | 434.504 | 93.06 | 2.4188 | 2 | 0.1029947 | 0.2410399 | 0.3948266
176 | TAA-PVL-co-PAVL | 0 | 32000 | 0.15 | 293 | 11.75 | 1.25 | 0.3994 | 91.18541 | 0.5 | 434.504 | 93.06 | 2.4188 | 3 | 0.1029947 | 0.2410399 | 0.6769297
176 | TAA-PVL-co-PAVL | 0 | 32000 | 0.15 | 293 | 11.75 | 1.25 | 0.3994 | 91.18541 | 0.5 | 434.504 | 93.06 | 2.4188 | 4 | 0.1029947 | 0.2410399 | 0.7567079
176 | TAA-PVL-co-PAVL | 0 | 32000 | 0.15 | 293 | 11.75 | 1.25 | 0.3994 | 91.18541 | 0.5 | 434.504 | 93.06 | 2.4188 | 5 | 0.1029947 | 0.2410399 | 0.7824194
176 | TAA-PVL-co-PAVL | 0 | 32000 | 0.15 | 293 | 11.75 | 1.25 | 0.3994 | 91.18541 | 0.5 | 434.504 | 93.06 | 2.4188 | 6 | 0.1029947 | 0.2410399 | 0.8135847
176 | TAA-PVL-co-PAVL | 0 | 32000 | 0.15 | 293 | 11.75 | 1.25 | 0.3994 | 91.18541 | 0.5 | 434.504 | 93.06 | 2.4188 | 7 | 0.1029947 | 0.2410399 | 0.8289157
176 | TAA-PVL-co-PAVL | 0 | 32000 | 0.15 | 293 | 11.75 | 1.25 | 0.3994 | 91.18541 | 0.5 | 434.504 | 93.06 | 2.4188 | 8 | 0.1029947 | 0.2410399 | 0.8362296
176 | TAA-PVL-co-PAVL | 0 | 32000 | 0.15 | 293 | 11.75 | 1.25 | 0.3994 | 91.18541 | 0.5 | 434.504 | 93.06 | 2.4188 | 9 | 0.1029947 | 0.2410399 | 0.8428489
176 | TAA-PVL-co-PAVL | 0 | 32000 | 0.15 | 293 | 11.75 | 1.25 | 0.3994 | 91.18541 | 0.5 | 434.504 | 93.06 | 2.4188 | 10 | 0.1029947 | 0.2410399 | 0.8483742
176 | TAA-PVL-co-PAVL | 0 | 32000 | 0.15 | 293 | 11.75 | 1.25 | 0.3994 | 91.18541 | 0.5 | 434.504 | 93.06 | 2.4188 | 11 | 0.1029947 | 0.2410399 | 0.8529355
177 | TAA-PVL-co-PAVL | 0 | 32000 | 0.15 | 293 | 11.75 | 1.25 | 0.3972 | 91.18541 | 0.5 | 434.504 | 93.06 | 2.4188 | 0 | 0.04775969 | 0.1654677 | 0
177 | TAA-PVL-co-PAVL | 0 | 32000 | 0.15 | 293 | 11.75 | 1.25 | 0.3972 | 91.18541 | 0.5 | 434.504 | 93.06 | 2.4188 | 0.04166667 | 0.04775969 | 0.1654677 | 0.0349339
177 | TAA-PVL-co-PAVL | 0 | 32000 | 0.15 | 293 | 11.75 | 1.25 | 0.3972 | 91.18541 | 0.5 | 434.504 | 93.06 | 2.4188 | 0.1666667 | 0.04775969 | 0.1654677 | 0.06419077
177 | TAA-PVL-co-PAVL | 0 | 32000 | 0.15 | 293 | 11.75 | 1.25 | 0.3972 | 91.18541 | 0.5 | 434.504 | 93.06 | 2.4188 | 1 | 0.04775969 | 0.1654677 | 0.1573279
177 | TAA-PVL-co-PAVL | 0 | 32000 | 0.15 | 293 | 11.75 | 1.25 | 0.3972 | 91.18541 | 0.5 | 434.504 | 93.06 | 2.4188 | 2 | 0.04775969 | 0.1654677 | 0.4408364
177 | TAA-PVL-co-PAVL | 0 | 32000 | 0.15 | 293 | 11.75 | 1.25 | 0.3972 | 91.18541 | 0.5 | 434.504 | 93.06 | 2.4188 | 3 | 0.04775969 | 0.1654677 | 0.482502
177 | TAA-PVL-co-PAVL | 0 | 32000 | 0.15 | 293 | 11.75 | 1.25 | 0.3972 | 91.18541 | 0.5 | 434.504 | 93.06 | 2.4188 | 4 | 0.04775969 | 0.1654677 | 0.5105212
177 | TAA-PVL-co-PAVL | 0 | 32000 | 0.15 | 293 | 11.75 | 1.25 | 0.3972 | 91.18541 | 0.5 | 434.504 | 93.06 | 2.4188 | 5 | 0.04775969 | 0.1654677 | 0.5586148
177 | TAA-PVL-co-PAVL | 0 | 32000 | 0.15 | 293 | 11.75 | 1.25 | 0.3972 | 91.18541 | 0.5 | 434.504 | 93.06 | 2.4188 | 6 | 0.04775969 | 0.1654677 | 0.573243
177 | TAA-PVL-co-PAVL | 0 | 32000 | 0.15 | 293 | 11.75 | 1.25 | 0.3972 | 91.18541 | 0.5 | 434.504 | 93.06 | 2.4188 | 7 | 0.04775969 | 0.1654677 | 0.5849328
177 | TAA-PVL-co-PAVL | 0 | 32000 | 0.15 | 293 | 11.75 | 1.25 | 0.3972 | 91.18541 | 0.5 | 434.504 | 93.06 | 2.4188 | 8 | 0.04775969 | 0.1654677 | 0.5937719
177 | TAA-PVL-co-PAVL | 0 | 32000 | 0.15 | 293 | 11.75 | 1.25 | 0.3972 | 91.18541 | 0.5 | 434.504 | 93.06 | 2.4188 | 9 | 0.04775969 | 0.1654677 | 0.6000319
177 | TAA-PVL-co-PAVL | 0 | 32000 | 0.15 | 293 | 11.75 | 1.25 | 0.3972 | 91.18541 | 0.5 | 434.504 | 93.06 | 2.4188 | 10 | 0.04775969 | 0.1654677 | 0.6066751
177 | TAA-PVL-co-PAVL | 0 | 32000 | 0.15 | 293 | 11.75 | 1.25 | 0.3972 | 91.18541 | 0.5 | 434.504 | 93.06 | 2.4188 | 11 | 0.04775969 | 0.1654677 | 0.6074229
177 | TAA-PVL-co-PAVL | 0 | 32000 | 0.15 | 293 | 11.75 | 1.25 | 0.3972 | 91.18541 | 0.5 | 434.504 | 93.06 | 2.4188 | 12 | 0.04775969 | 0.1654677 | 0.6091169
177 | TAA-PVL-co-PAVL | 0 | 32000 | 0.15 | 293 | 11.75 | 1.25 | 0.3972 | 91.18541 | 0.5 | 434.504 | 93.06 | 2.4188 | 13 | 0.04775969 | 0.1654677 | 0.6099937
23 | TAH-PVL-co-PAVL | 0 | 15000 | 0.18 | 295 | 13.63 | 1 | 0.1 | 2.4848 | 0.5 | 532.649 | 99.13 | 4.4059 | 0 | 0.03375715 | 0.1204959 | 0
23 | TAH-PVL-co-PAVL | 0 | 15000 | 0.18 | 295 | 13.63 | 1 | 0.1 | 2.4848 | 0.5 | 532.649 | 99.13 | 4.4059 | 0.4697477 | 0.03375715 | 0.1204959 | 0.0507688
23 | TAH-PVL-co-PAVL | 0 | 15000 | 0.18 | 295 | 13.63 | 1 | 0.1 | 2.4848 | 0.5 | 532.649 | 99.13 | 4.4059 | 0.6473555 | 0.03375715 | 0.1204959 | 0.09547393
23 | TAH-PVL-co-PAVL | 0 | 15000 | 0.18 | 295 | 13.63 | 1 | 0.1 | 2.4848 | 0.5 | 532.649 | 99.13 | 4.4059 | 1.174606 | 0.03375715 | 0.1204959 | 0.1340612
23 | TAH-PVL-co-PAVL | 0 | 15000 | 0.18 | 295 | 13.63 | 1 | 0.1 | 2.4848 | 0.5 | 532.649 | 99.13 | 4.4059 | 2.170064 | 0.03375715 | 0.1204959 | 0.199044
23 | TAH-PVL-co-PAVL | 0 | 15000 | 0.18 | 295 | 13.63 | 1 | 0.1 | 2.4848 | 0.5 | 532.649 | 99.13 | 4.4059 | 4.098496 | 0.03375715 | 0.1204959 | 0.2578751
23 | TAH-PVL-co-PAVL | 0 | 15000 | 0.18 | 295 | 13.63 | 1 | 0.1 | 2.4848 | 0.5 | 532.649 | 99.13 | 4.4059 | 5.092293 | 0.03375715 | 0.1204959 | 0.2944028
23 | TAH-PVL-co-PAVL | 0 | 15000 | 0.18 | 295 | 13.63 | 1 | 0.1 | 2.4848 | 0.5 | 532.649 | 99.13 | 4.4059 | 6.085498 | 0.03375715 | 0.1204959 | 0.3207679
23 | TAH-PVL-co-PAVL | 0 | 15000 | 0.18 | 295 | 13.63 | 1 | 0.1 | 2.4848 | 0.5 | 532.649 | 99.13 | 4.4059 | 6.961443 | 0.03375715 | 0.1204959 | 0.3369772
23 | TAH-PVL-co-PAVL | 0 | 15000 | 0.18 | 295 | 13.63 | 1 | 0.1 | 2.4848 | 0.5 | 532.649 | 99.13 | 4.4059 | 7.954292 | 0.03375715 | 0.1204959 | 0.3572447
23 | TAH-PVL-co-PAVL | 0 | 15000 | 0.18 | 295 | 13.63 | 1 | 0.1 | 2.4848 | 0.5 | 532.649 | 99.13 | 4.4059 | 9.180355 | 0.03375715 | 0.1204959 | 0.3754662
23 | TAH-PVL-co-PAVL | 0 | 15000 | 0.18 | 295 | 13.63 | 1 | 0.1 | 2.4848 | 0.5 | 532.649 | 99.13 | 4.4059 | 11.10784 | 0.03375715 | 0.1204959 | 0.4180372
23 | TAH-PVL-co-PAVL | 0 | 15000 | 0.18 | 295 | 13.63 | 1 | 0.1 | 2.4848 | 0.5 | 532.649 | 99.13 | 4.4059 | 12.10128 | 0.03375715 | 0.1204959 | 0.4484673
23 | TAH-PVL-co-PAVL | 0 | 15000 | 0.18 | 295 | 13.63 | 1 | 0.1 | 2.4848 | 0.5 | 532.649 | 99.13 | 4.4059 | 13.1527 | 0.03375715 | 0.1204959 | 0.4727965
23 | TAH-PVL-co-PAVL | 0 | 15000 | 0.18 | 295 | 13.63 | 1 | 0.1 | 2.4848 | 0.5 | 532.649 | 99.13 | 4.4059 | 14.0871 | 0.03375715 | 0.1204959 | 0.4910349
23 | TAH-PVL-co-PAVL | 0 | 15000 | 0.18 | 295 | 13.63 | 1 | 0.1 | 2.4848 | 0.5 | 532.649 | 99.13 | 4.4059 | 15.19626 | 0.03375715 | 0.1204959 | 0.5051982
23 | TAH-PVL-co-PAVL | 0 | 15000 | 0.18 | 295 | 13.63 | 1 | 0.1 | 2.4848 | 0.5 | 532.649 | 99.13 | 4.4059 | 15.9553 | 0.03375715 | 0.1204959 | 0.5173492
23 | TAH-PVL-co-PAVL | 0 | 15000 | 0.18 | 295 | 13.63 | 1 | 0.1 | 2.4848 | 0.5 | 532.649 | 99.13 | 4.4059 | 17.99874 | 0.03375715 | 0.1204959 | 0.5477183
23 | TAH-PVL-co-PAVL | 0 | 15000 | 0.18 | 295 | 13.63 | 1 | 0.1 | 2.4848 | 0.5 | 532.649 | 99.13 | 4.4059 | 19.10801 | 0.03375715 | 0.1204959 | 0.5639141
23 | TAH-PVL-co-PAVL | 0 | 15000 | 0.18 | 295 | 13.63 | 1 | 0.1 | 2.4848 | 0.5 | 532.649 | 99.13 | 4.4059 | 20.04206 | 0.03375715 | 0.1204959 | 0.576055
23 | TAH-PVL-co-PAVL | 0 | 15000 | 0.18 | 295 | 13.63 | 1 | 0.1 | 2.4848 | 0.5 | 532.649 | 99.13 | 4.4059 | 21.03479 | 0.03375715 | 0.1204959 | 0.59429
23 | TAH-PVL-co-PAVL | 0 | 15000 | 0.18 | 295 | 13.63 | 1 | 0.1 | 2.4848 | 0.5 | 532.649 | 99.13 | 4.4059 | 22.02728 | 0.03375715 | 0.1204959 | 0.60846
23 | TAH-PVL-co-PAVL | 0 | 15000 | 0.18 | 295 | 13.63 | 1 | 0.1 | 2.4848 | 0.5 | 532.649 | 99.13 | 4.4059 | 23.95334 | 0.03375715 | 0.1204959 | 0.6266408
23 | TAH-PVL-co-PAVL | 0 | 15000 | 0.18 | 295 | 13.63 | 1 | 0.1 | 2.4848 | 0.5 | 532.649 | 99.13 | 4.4059 | 25.00417 | 0.03375715 | 0.1204959 | 0.6408074
23 | TAH-PVL-co-PAVL | 0 | 15000 | 0.18 | 295 | 13.63 | 1 | 0.1 | 2.4848 | 0.5 | 532.649 | 99.13 | 4.4059 | 27.04725 | 0.03375715 | 0.1204959 | 0.665079
23 | TAH-PVL-co-PAVL | 0 | 15000 | 0.18 | 295 | 13.63 | 1 | 0.1 | 2.4848 | 0.5 | 532.649 | 99.13 | 4.4059 | 28.97378 | 0.03375715 | 0.1204959 | 0.6913899
23 | TAH-PVL-co-PAVL | 0 | 15000 | 0.18 | 295 | 13.63 | 1 | 0.1 | 2.4848 | 0.5 | 532.649 | 99.13 | 4.4059 | 32.00865 | 0.03375715 | 0.1204959 | 0.7176365
23 | TAH-PVL-co-PAVL | 0 | 15000 | 0.18 | 295 | 13.63 | 1 | 0.1 | 2.4848 | 0.5 | 532.649 | 99.13 | 4.4059 | 34.92673 | 0.03375715 | 0.1204959 | 0.7418572
28 | TAH-PVL-co-PAVL | 0 | 39000 | 0.07 | 295 | 13.63 | 1 | 0.1 | 2.4848 | 0.5 | 532.649 | 99.13 | 4.4059 | 0 | 0.04256573 | 0.1184597 | 0
28 | TAH-PVL-co-PAVL | 0 | 39000 | 0.07 | 295 | 13.63 | 1 | 0.1 | 2.4848 | 0.5 | 532.649 | 99.13 | 4.4059 | 0.2518014 | 0.04256573 | 0.1184597 | 0.05398014
28 | TAH-PVL-co-PAVL | 0 | 39000 | 0.07 | 295 | 13.63 | 1 | 0.1 | 2.4848 | 0.5 | 532.649 | 99.13 | 4.4059 | 0.6235461 | 0.04256573 | 0.1184597 | 0.08635461
28 | TAH-PVL-co-PAVL | 0 | 39000 | 0.07 | 295 | 13.63 | 1 | 0.1 | 2.4848 | 0.5 | 532.649 | 99.13 | 4.4059 | 1.179972 | 0.04256573 | 0.1184597 | 0.1251972
28 | TAH-PVL-co-PAVL | 0 | 39000 | 0.07 | 295 | 13.63 | 1 | 0.1 | 2.4848 | 0.5 | 532.649 | 99.13 | 4.4059 | 2.164407 | 0.04256573 | 0.1184597 | 0.155374
28 | TAH-PVL-co-PAVL | 0 | 39000 | 0.07 | 295 | 13.63 | 1 | 0.1 | 2.4848 | 0.5 | 532.649 | 99.13 | 4.4059 | 3.209343 | 0.04256573 | 0.1184597 | 0.1790676
28 | TAH-PVL-co-PAVL | 0 | 39000 | 0.07 | 295 | 13.63 | 1 | 0.1 | 2.4848 | 0.5 | 532.649 | 99.13 | 4.4059 | 4.254544 | 0.04256573 | 0.1184597 | 0.204921
28 | TAH-PVL-co-PAVL | 0 | 39000 | 0.07 | 295 | 13.63 | 1 | 0.1 | 2.4848 | 0.5 | 532.649 | 99.13 | 4.4059 | 5.236596 | 0.04256573 | 0.1184597 | 0.2156596
28 | TAH-PVL-co-PAVL | 0 | 39000 | 0.07 | 295 | 13.63 | 1 | 0.1 | 2.4848 | 0.5 | 532.649 | 99.13 | 4.4059 | 6.955253 | 0.04256573 | 0.1184597 | 0.234992
28 | TAH-PVL-co-PAVL | 0 | 39000 | 0.07 | 295 | 13.63 | 1 | 0.1 | 2.4848 | 0.5 | 532.649 | 99.13 | 4.4059 | 8.984889 | 0.04256573 | 0.1184597 | 0.2910222
28 | TAH-PVL-co-PAVL | 0 | 39000 | 0.07 | 295 | 13.63 | 1 | 0.1 | 2.4848 | 0.5 | 532.649 | 99.13 | 4.4059 | 10.15215 | 0.04256573 | 0.1184597 | 0.3125485
28 | TAH-PVL-co-PAVL | 0 | 39000 | 0.07 | 295 | 13.63 | 1 | 0.1 | 2.4848 | 0.5 | 532.649 | 99.13 | 4.4059 | 11.31835 | 0.04256573 | 0.1184597 | 0.3254355
28 | TAH-PVL-co-PAVL | 0 | 39000 | 0.07 | 295 | 13.63 | 1 | 0.1 | 2.4848 | 0.5 | 532.649 | 99.13 | 4.4059 | 16.96231 | 0.04256573 | 0.1184597 | 0.3639641
28 | TAH-PVL-co-PAVL | 0 | 39000 | 0.07 | 295 | 13.63 | 1 | 0.1 | 2.4848 | 0.5 | 532.649 | 99.13 | 4.4059 | 18.06722 | 0.04256573 | 0.1184597 | 0.3768548
28 | TAH-PVL-co-PAVL | 0 | 39000 | 0.07 | 295 | 13.63 | 1 | 0.1 | 2.4848 | 0.5 | 532.649 | 99.13 | 4.4059 | 19.11003 | 0.04256573 | 0.1184597 | 0.38327
28 | TAH-PVL-co-PAVL | 0 | 39000 | 0.07 | 295 | 13.63 | 1 | 0.1 | 2.4848 | 0.5 | 532.649 | 99.13 | 4.4059 | 25.8021 | 0.04256573 | 0.1184597 | 0.4714099
28 | TAH-PVL-co-PAVL | 0 | 39000 | 0.07 | 295 | 13.63 | 1 | 0.1 | 2.4848 | 0.5 | 532.649 | 99.13 | 4.4059 | 27.9493 | 0.04256573 | 0.1184597 | 0.4863962
28 | TAH-PVL-co-PAVL | 0 | 39000 | 0.07 | 295 | 13.63 | 1 | 0.1 | 2.4848 | 0.5 | 532.649 | 99.13 | 4.4059 | 30.09729 | 0.04256573 | 0.1184597 | 0.5078619
28 | TAH-PVL-co-PAVL | 0 | 39000 | 0.07 | 295 | 13.63 | 1 | 0.1 | 2.4848 | 0.5 | 532.649 | 99.13 | 4.4059 | 33.16365 | 0.04256573 | 0.1184597 | 0.5206317
178 | TAH-PVL-co-PAVL | 0 | 32000 | 0.15 | 295 | 13.63 | 1.25 | 0.3661 | 91.18541 | 0.5 | 532.649 | 99.13 | 4.4059 | 0 | 0.05453156 | 0.1046995 | 0
178 | TAH-PVL-co-PAVL | 0 | 32000 | 0.15 | 295 | 13.63 | 1.25 | 0.3661 | 91.18541 | 0.5 | 532.649 | 99.13 | 4.4059 | 0.04166667 | 0.05453156 | 0.1046995 | 0.0571873
178 | TAH-PVL-co-PAVL | 0 | 32000 | 0.15 | 295 | 13.63 | 1.25 | 0.3661 | 91.18541 | 0.5 | 532.649 | 99.13 | 4.4059 | 0.1666667 | 0.05453156 | 0.1046995 | 0.06601212
178 | TAH-PVL-co-PAVL | 0 | 32000 | 0.15 | 295 | 13.63 | 1.25 | 0.3661 | 91.18541 | 0.5 | 532.649 | 99.13 | 4.4059 | 1 | 0.05453156 | 0.1046995 | 0.09742989
178 | TAH-PVL-co-PAVL | 0 | 32000 | 0.15 | 295 | 13.63 | 1.25 | 0.3661 | 91.18541 | 0.5 | 532.649 | 99.13 | 4.4059 | 2 | 0.05453156 | 0.1046995 | 0.140397
178 | TAH-PVL-co-PAVL | 0 | 32000 | 0.15 | 295 | 13.63 | 1.25 | 0.3661 | 91.18541 | 0.5 | 532.649 | 99.13 | 4.4059 | 3 | 0.05453156 | 0.1046995 | 0.1793177
178 | TAH-PVL-co-PAVL | 0 | 32000 | 0.15 | 295 | 13.63 | 1.25 | 0.3661 | 91.18541 | 0.5 | 532.649 | 99.13 | 4.4059 | 4 | 0.05453156 | 0.1046995 | 0.236574
178 | TAH-PVL-co-PAVL | 0 | 32000 | 0.15 | 295 | 13.63 | 1.25 | 0.3661 | 91.18541 | 0.5 | 532.649 | 99.13 | 4.4059 | 5 | 0.05453156 | 0.1046995 | 0.2774336
178 | TAH-PVL-co-PAVL | 0 | 32000 | 0.15 | 295 | 13.63 | 1.25 | 0.3661 | 91.18541 | 0.5 | 532.649 | 99.13 | 4.4059 | 6 | 0.05453156 | 0.1046995 | 0.3365025
178 | TAH-PVL-co-PAVL | 0 | 32000 | 0.15 | 295 | 13.63 | 1.25 | 0.3661 | 91.18541 | 0.5 | 532.649 | 99.13 | 4.4059 | 7 | 0.05453156 | 0.1046995 | 0.3626092
178 | TAH-PVL-co-PAVL | 0 | 32000 | 0.15 | 295 | 13.63 | 1.25 | 0.3661 | 91.18541 | 0.5 | 532.649 | 99.13 | 4.4059 | 8 | 0.05453156 | 0.1046995 | 0.4183903
178 | TAH-PVL-co-PAVL | 0 | 32000 | 0.15 | 295 | 13.63 | 1.25 | 0.3661 | 91.18541 | 0.5 | 532.649 | 99.13 | 4.4059 | 9 | 0.05453156 | 0.1046995 | 0.4919169
178 | TAH-PVL-co-PAVL | 0 | 32000 | 0.15 | 295 | 13.63 | 1.25 | 0.3661 | 91.18541 | 0.5 | 532.649 | 99.13 | 4.4059 | 10 | 0.05453156 | 0.1046995 | 0.5305004
178 | TAH-PVL-co-PAVL | 0 | 32000 | 0.15 | 295 | 13.63 | 1.25 | 0.3661 | 91.18541 | 0.5 | 532.649 | 99.13 | 4.4059 | 11 | 0.05453156 | 0.1046995 | 0.5952971
178 | TAH-PVL-co-PAVL | 0 | 32000 | 0.15 | 295 | 13.63 | 1.25 | 0.3661 | 91.18541 | 0.5 | 532.649 | 99.13 | 4.4059 | 12 | 0.05453156 | 0.1046995 | 0.6320518
178 | TAH-PVL-co-PAVL | 0 | 32000 | 0.15 | 295 | 13.63 | 1.25 | 0.3661 | 91.18541 | 0.5 | 532.649 | 99.13 | 4.4059 | 13 | 0.05453156 | 0.1046995 | 0.6611109
178 | TAH-PVL-co-PAVL | 0 | 32000 | 0.15 | 295 | 13.63 | 1.25 | 0.3661 | 91.18541 | 0.5 | 532.649 | 99.13 | 4.4059 | 14 | 0.05453156 | 0.1046995 | 0.7007805
178 | TAH-PVL-co-PAVL | 0 | 32000 | 0.15 | 295 | 13.63 | 1.25 | 0.3661 | 91.18541 | 0.5 | 532.649 | 99.13 | 4.4059 | 15 | 0.05453156 | 0.1046995 | 0.7286153
178 | TAH-PVL-co-PAVL | 0 | 32000 | 0.15 | 295 | 13.63 | 1.25 | 0.3661 | 91.18541 | 0.5 | 532.649 | 99.13 | 4.4059 | 16 | 0.05453156 | 0.1046995 | 0.7306816
178 | TAH-PVL-co-PAVL | 0 | 32000 | 0.15 | 295 | 13.63 | 1.25 | 0.3661 | 91.18541 | 0.5 | 532.649 | 99.13 | 4.4059 | 17 | 0.05453156 | 0.1046995 | 0.7606735
178 | TAH-PVL-co-PAVL | 0 | 32000 | 0.15 | 295 | 13.63 | 1.25 | 0.3661 | 91.18541 | 0.5 | 532.649 | 99.13 | 4.4059 | 18 | 0.05453156 | 0.1046995 | 0.7820371
178 | TAH-PVL-co-PAVL | 0 | 32000 | 0.15 | 295 | 13.63 | 1.25 | 0.3661 | 91.18541 | 0.5 | 532.649 | 99.13 | 4.4059 | 19 | 0.05453156 | 0.1046995 | 0.8074816
178 | TAH-PVL-co-PAVL | 0 | 32000 | 0.15 | 295 | 13.63 | 1.25 | 0.3661 | 91.18541 | 0.5 | 532.649 | 99.13 | 4.4059 | 20 | 0.05453156 | 0.1046995 | 0.8306524
178 | TAH-PVL-co-PAVL | 0 | 32000 | 0.15 | 295 | 13.63 | 1.25 | 0.3661 | 91.18541 | 0.5 | 532.649 | 99.13 | 4.4059 | 21 | 0.05453156 | 0.1046995 | 0.8538232
178 | TAH-PVL-co-PAVL | 0 | 32000 | 0.15 | 295 | 13.63 | 1.25 | 0.3661 | 91.18541 | 0.5 | 532.649 | 99.13 | 4.4059 | 22 | 0.05453156 | 0.1046995 | 0.8632731
178 | TAH-PVL-co-PAVL | 0 | 32000 | 0.15 | 295 | 13.63 | 1.25 | 0.3661 | 91.18541 | 0.5 | 532.649 | 99.13 | 4.4059 | 23 | 0.05453156 | 0.1046995 | 0.8789971
178 | TAH-PVL-co-PAVL | 0 | 32000 | 0.15 | 295 | 13.63 | 1.25 | 0.3661 | 91.18541 | 0.5 | 532.649 | 99.13 | 4.4059 | 24 | 0.05453156 | 0.1046995 | 0.8853289
178 | TAH-PVL-co-PAVL | 0 | 32000 | 0.15 | 295 | 13.63 | 1.25 | 0.3661 | 91.18541 | 0.5 | 532.649 | 99.13 | 4.4059 | 25 | 0.05453156 | 0.1046995 | 0.8950449
178 | TAH-PVL-co-PAVL | 0 | 32000 | 0.15 | 295 | 13.63 | 1.25 | 0.3661 | 91.18541 | 0.5 | 532.649 | 99.13 | 4.4059 | 26 | 0.05453156 | 0.1046995 | 0.907803
178 | TAH-PVL-co-PAVL | 0 | 32000 | 0.15 | 295 | 13.63 | 1.25 | 0.3661 | 91.18541 | 0.5 | 532.649 | 99.13 | 4.4059 | 27 | 0.05453156 | 0.1046995 | 0.9194583
178 | TAH-PVL-co-PAVL | 0 | 32000 | 0.15 | 295 | 13.63 | 1.25 | 0.3661 | 91.18541 | 0.5 | 532.649 | 99.13 | 4.4059 | 28 | 0.05453156 | 0.1046995 | 0.9251817
178 | TAH-PVL-co-PAVL | 0 | 32000 | 0.15 | 295 | 13.63 | 1.25 | 0.3661 | 91.18541 | 0.5 | 532.649 | 99.13 | 4.4059 | 29 | 0.05453156 | 0.1046995 | 0.9291179
179 | TAH-PVL-co-PAVL | 0 | 32000 | 0.15 | 295 | 13.63 | 1.25 | 0.3831 | 91.18541 | 0.5 | 532.649 | 99.13 | 4.4059 | 0 | 0.06933601 | 0.1192615 | 0
179 | TAH-PVL-co-PAVL | 0 | 32000 | 0.15 | 295 | 13.63 | 1.25 | 0.3831 | 91.18541 | 0.5 | 532.649 | 99.13 | 4.4059 | 0.04166667 | 0.06933601 | 0.1192615 | 0.08020176
179 | TAH-PVL-co-PAVL | 0 | 32000 | 0.15 | 295 | 13.63 | 1.25 | 0.3831 | 91.18541 | 0.5 | 532.649 | 99.13 | 4.4059 | 0.1666667 | 0.06933601 | 0.1192615 | 0.08776205
179 | TAH-PVL-co-PAVL | 0 | 32000 | 0.15 | 295 | 13.63 | 1.25 | 0.3831 | 91.18541 | 0.5 | 532.649 | 99.13 | 4.4059 | 1 | 0.06933601 | 0.1192615 | 0.1090636
179 | TAH-PVL-co-PAVL | 0 | 32000 | 0.15 | 295 | 13.63 | 1.25 | 0.3831 | 91.18541 | 0.5 | 532.649 | 99.13 | 4.4059 | 2 | 0.06933601 | 0.1192615 | 0.1483214
179 | TAH-PVL-co-PAVL | 0 | 32000 | 0.15 | 295 | 13.63 | 1.25 | 0.3831 | 91.18541 | 0.5 | 532.649 | 99.13 | 4.4059 | 3 | 0.06933601 | 0.1192615 | 0.1745125
179 | TAH-PVL-co-PAVL | 0 | 32000 | 0.15 | 295 | 13.63 | 1.25 | 0.3831 | 91.18541 | 0.5 | 532.649 | 99.13 | 4.4059 | 4 | 0.06933601 | 0.1192615 | 0.2047079
179 | TAH-PVL-co-PAVL | 0 | 32000 | 0.15 | 295 | 13.63 | 1.25 | 0.3831 | 91.18541 | 0.5 | 532.649 | 99.13 | 4.4059 | 5 | 0.06933601 | 0.1192615 | 0.2590558
179 | TAH-PVL-co-PAVL | 0 | 32000 | 0.15 | 295 | 13.63 | 1.25 | 0.3831 | 91.18541 | 0.5 | 532.649 | 99.13 | 4.4059 | 6 | 0.06933601 | 0.1192615 | 0.286975
179 | TAH-PVL-co-PAVL | 0 | 32000 | 0.15 | 295 | 13.63 | 1.25 | 0.3831 | 91.18541 | 0.5 | 532.649 | 99.13 | 4.4059 | 7 | 0.06933601 | 0.1192615 | 0.3271181
179 | TAH-PVL-co-PAVL | 0 | 32000 | 0.15 | 295 | 13.63 | 1.25 | 0.3831 | 91.18541 | 0.5 | 532.649 | 99.13 | 4.4059 | 8 | 0.06933601 | 0.1192615 | 0.3785154
179 | TAH-PVL-co-PAVL | 0 | 32000 | 0.15 | 295 | 13.63 | 1.25 | 0.3831 | 91.18541 | 0.5 | 532.649 | 99.13 | 4.4059 | 9 | 0.06933601 | 0.1192615 | 0.4064346
179 | TAH-PVL-co-PAVL | 0 | 32000 | 0.15 | 295 | 13.63 | 1.25 | 0.3831 | 91.18541 | 0.5 | 532.649 | 99.13 | 4.4059 | 10 | 0.06933601 | 0.1192615 | 0.4338481
179 | TAH-PVL-co-PAVL | 0 | 32000 | 0.15 | 295 | 13.63 | 1.25 | 0.3831 | 91.18541 | 0.5 | 532.649 | 99.13 | 4.4059 | 11 | 0.06933601 | 0.1192615 | 0.4605752
179 | TAH-PVL-co-PAVL | 0 | 32000 | 0.15 | 295 | 13.63 | 1.25 | 0.3831 | 91.18541 | 0.5 | 532.649 | 99.13 | 4.4059 | 12 | 0.06933601 | 0.1192615 | 0.4951144
179 | TAH-PVL-co-PAVL | 0 | 32000 | 0.15 | 295 | 13.63 | 1.25 | 0.3831 | 91.18541 | 0.5 | 532.649 | 99.13 | 4.4059 | 13 | 0.06933601 | 0.1192615 | 0.5414302
179 | TAH-PVL-co-PAVL | 0 | 32000 | 0.15 | 295 | 13.63 | 1.25 | 0.3831 | 91.18541 | 0.5 | 532.649 | 99.13 | 4.4059 | 14 | 0.06933601 | 0.1192615 | 0.5630853
179 | TAH-PVL-co-PAVL | 0 | 32000 | 0.15 | 295 | 13.63 | 1.25 | 0.3831 | 91.18541 | 0.5 | 532.649 | 99.13 | 4.4059 | 15 | 0.06933601 | 0.1192615 | 0.5861395
179 | TAH-PVL-co-PAVL | 0 | 32000 | 0.15 | 295 | 13.63 | 1.25 | 0.3831 | 91.18541 | 0.5 | 532.649 | 99.13 | 4.4059 | 16 | 0.06933601 | 0.1192615 | 0.6173557
179 | TAH-PVL-co-PAVL | 0 | 32000 | 0.15 | 295 | 13.63 | 1.25 | 0.3831 | 91.18541 | 0.5 | 532.649 | 99.13 | 4.4059 | 17 | 0.06933601 | 0.1192615 | 0.6343467
179 | TAH-PVL-co-PAVL | 0 | 32000 | 0.15 | 295 | 13.63 | 1.25 | 0.3831 | 91.18541 | 0.5 | 532.649 | 99.13 | 4.4059 | 18 | 0.06933601 | 0.1192615 | 0.6440504
179 | TAH-PVL-co-PAVL | 0 | 32000 | 0.15 | 295 | 13.63 | 1.25 | 0.3831 | 91.18541 | 0.5 | 532.649 | 99.13 | 4.4059 | 19 | 0.06933601 | 0.1192615 | 0.6579515
179 | TAH-PVL-co-PAVL | 0 | 32000 | 0.15 | 295 | 13.63 | 1.25 | 0.3831 | 91.18541 | 0.5 | 532.649 | 99.13 | 4.4059 | 20 | 0.06933601 | 0.1192615 | 0.6793734
179 | TAH-PVL-co-PAVL | 0 | 32000 | 0.15 | 295 | 13.63 | 1.25 | 0.3831 | 91.18541 | 0.5 | 532.649 | 99.13 | 4.4059 | 21 | 0.06933601 | 0.1192615 | 0.6932163
179 | TAH-PVL-co-PAVL | 0 | 32000 | 0.15 | 295 | 13.63 | 1.25 | 0.3831 | 91.18541 | 0.5 | 532.649 | 99.13 | 4.4059 | 22 | 0.06933601 | 0.1192615 | 0.7063165
179 | TAH-PVL-co-PAVL | 0 | 32000 | 0.15 | 295 | 13.63 | 1.25 | 0.3831 | 91.18541 | 0.5 | 532.649 | 99.13 | 4.4059 | 23 | 0.06933601 | 0.1192615 | 0.7285428
179 | TAH-PVL-co-PAVL | 0 | 32000 | 0.15 | 295 | 13.63 | 1.25 | 0.3831 | 91.18541 | 0.5 | 532.649 | 99.13 | 4.4059 | 24 | 0.06933601 | 0.1192615 | 0.741491
179 | TAH-PVL-co-PAVL | 0 | 32000 | 0.15 | 295 | 13.63 | 1.25 | 0.3831 | 91.18541 | 0.5 | 532.649 | 99.13 | 4.4059 | 25 | 0.06933601 | 0.1192615 | 0.7468722
179 | TAH-PVL-co-PAVL | 0 | 32000 | 0.15 | 295 | 13.63 | 1.25 | 0.3831 | 91.18541 | 0.5 | 532.649 | 99.13 | 4.4059 | 26 | 0.06933601 | 0.1192615 | 0.7589838
179 | TAH-PVL-co-PAVL | 0 | 32000 | 0.15 | 295 | 13.63 | 1.25 | 0.3831 | 91.18541 | 0.5 | 532.649 | 99.13 | 4.4059 | 27 | 0.06933601 | 0.1192615 | 0.7799552
179 | TAH-PVL-co-PAVL | 0 | 32000 | 0.15 | 295 | 13.63 | 1.25 | 0.3831 | 91.18541 | 0.5 | 532.649 | 99.13 | 4.4059 | 28 | 0.06933601 | 0.1192615 | 0.7951468
179 | TAH-PVL-co-PAVL | 0 | 32000 | 0.15 | 295 | 13.63 | 1.25 | 0.3831 | 91.18541 | 0.5 | 532.649 | 99.13 | 4.4059 | 29 | 0.06933601 | 0.1192615 | 0.8011744
179 | TAH-PVL-co-PAVL | 0 | 32000 | 0.15 | 295 | 13.63 | 1.25 | 0.3831 | 91.18541 | 0.5 | 532.649 | 99.13 | 4.4059 | 30 | 0.06933601 | 0.1192615 | 0.8154155
180 | TAH-PVL-co-PAVL | 0 | 32000 | 0.15 | 295 | 13.63 | 1.25 | 0.326 | 91.18541 | 0.5 | 532.649 | 99.13 | 4.4059 | 0 | 0.08264705 | 0.1619053 | 0
180 | TAH-PVL-co-PAVL | 0 | 32000 | 0.15 | 295 | 13.63 | 1.25 | 0.326 | 91.18541 | 0.5 | 532.649 | 99.13 | 4.4059 | 0.04166667 | 0.08264705 | 0.1619053 | 0.08121338
180 | TAH-PVL-co-PAVL | 0 | 32000 | 0.15 | 295 | 13.63 | 1.25 | 0.326 | 91.18541 | 0.5 | 532.649 | 99.13 | 4.4059 | 0.1666667 | 0.08264705 | 0.1619053 | 0.0961501
180 | TAH-PVL-co-PAVL | 0 | 32000 | 0.15 | 295 | 13.63 | 1.25 | 0.326 | 91.18541 | 0.5 | 532.649 | 99.13 | 4.4059 | 1 | 0.08264705 | 0.1619053 | 0.151889
180 | TAH-PVL-co-PAVL | 0 | 32000 | 0.15 | 295 | 13.63 | 1.25 | 0.326 | 91.18541 | 0.5 | 532.649 | 99.13 | 4.4059 | 2 | 0.08264705 | 0.1619053 | 0.198987
180 | TAH-PVL-co-PAVL | 0 | 32000 | 0.15 | 295 | 13.63 | 1.25 | 0.326 | 91.18541 | 0.5 | 532.649 | 99.13 | 4.4059 | 3 | 0.08264705 | 0.1619053 | 0.2445675
180 | TAH-PVL-co-PAVL | 0 | 32000 | 0.15 | 295 | 13.63 | 1.25 | 0.326 | 91.18541 | 0.5 | 532.649 | 99.13 | 4.4059 | 4 | 0.08264705 | 0.1619053 | 0.3186421
180 | TAH-PVL-co-PAVL | 0 | 32000 | 0.15 | 295 | 13.63 | 1.25 | 0.326 | 91.18541 | 0.5 | 532.649 | 99.13 | 4.4059 | 5 | 0.08264705 | 0.1619053 | 0.3560031
180 | TAH-PVL-co-PAVL | 0 | 32000 | 0.15 | 295 | 13.63 | 1.25 | 0.326 | 91.18541 | 0.5 | 532.649 | 99.13 | 4.4059 | 6 | 0.08264705 | 0.1619053 | 0.3915096
180 | TAH-PVL-co-PAVL | 0 | 32000 | 0.15 | 295 | 13.63 | 1.25 | 0.326 | 91.18541 | 0.5 | 532.649 | 99.13 | 4.4059 | 7 | 0.08264705 | 0.1619053 | 0.4287863
180 | TAH-PVL-co-PAVL | 0 | 32000 | 0.15 | 295 | 13.63 | 1.25 | 0.326 | 91.18541 | 0.5 | 532.649 | 99.13 | 4.4059 | 8 | 0.08264705 | 0.1619053 | 0.4860005
180 | TAH-PVL-co-PAVL | 0 | 32000 | 0.15 | 295 | 13.63 | 1.25 | 0.326 | 91.18541 | 0.5 | 532.649 | 99.13 | 4.4059 | 9 | 0.08264705 | 0.1619053 | 0.5127817
180 | TAH-PVL-co-PAVL | 0 | 32000 | 0.15 | 295 | 13.63 | 1.25 | 0.326 | 91.18541 | 0.5 | 532.649 | 99.13 | 4.4059 | 10 | 0.08264705 | 0.1619053 | 0.5412067
180 | TAH-PVL-co-PAVL | 0 | 32000 | 0.15 | 295 | 13.63 | 1.25 | 0.326 | 91.18541 | 0.5 | 532.649 | 99.13 | 4.4059 | 11 | 0.08264705 | 0.1619053 | 0.5646108
180 | TAH-PVL-co-PAVL | 0 | 32000 | 0.15 | 295 | 13.63 | 1.25 | 0.326 | 91.18541 | 0.5 | 532.649 | 99.13 | 4.4059 | 12 | 0.08264705 | 0.1619053 | 0.5782787
180 | TAH-PVL-co-PAVL | 0 | 32000 | 0.15 | 295 | 13.63 | 1.25 | 0.326 | 91.18541 | 0.5 | 532.649 | 99.13 | 4.4059 | 13 | 0.08264705 | 0.1619053 | 0.5922382
180 | TAH-PVL-co-PAVL | 0 | 32000 | 0.15 | 295 | 13.63 | 1.25 | 0.326 | 91.18541 | 0.5 | 532.649 | 99.13 | 4.4059 | 14 | 0.08264705 | 0.1619053 | 0.6078301
180 | TAH-PVL-co-PAVL | 0 | 32000 | 0.15 | 295 | 13.63 | 1.25 | 0.326 | 91.18541 | 0.5 | 532.649 | 99.13 | 4.4059 | 15 | 0.08264705 | 0.1619053 | 0.6183499
180 | TAH-PVL-co-PAVL | 0 | 32000 | 0.15 | 295 | 13.63 | 1.25 | 0.326 | 91.18541 | 0.5 | 532.649 | 99.13 | 4.4059 | 16 | 0.08264705 | 0.1619053 | 0.6204163
180 | TAH-PVL-co-PAVL | 0 | 32000 | 0.15 | 295 | 13.63 | 1.25 | 0.326 | 91.18541 | 0.5 | 532.649 | 99.13 | 4.4059 | 17 | 0.08264705 | 0.1619053 | 0.6425377
180 | TAH-PVL-co-PAVL | 0 | 32000 | 0.15 | 295 | 13.63 | 1.25 | 0.326 | 91.18541 | 0.5 | 532.649 | 99.13 | 4.4059 | 18 | 0.08264705 | 0.1619053 | 0.6495013
180 | TAH-PVL-co-PAVL | 0 | 32000 | 0.15 | 295 | 13.63 | 1.25 | 0.326 | 91.18541 | 0.5 | 532.649 | 99.13 | 4.4059 | 19 | 0.08264705 | 0.1619053 | 0.6608373
180 | TAH-PVL-co-PAVL | 0 | 32000 | 0.15 | 295 | 13.63 | 1.25 | 0.326 | 91.18541 | 0.5 | 532.649 | 99.13 | 4.4059 | 20 | 0.08264705 | 0.1619053 | 0.6792859
180 | TAH-PVL-co-PAVL | 0 | 32000 | 0.15 | 295 | 13.63 | 1.25 | 0.326 | 91.18541 | 0.5 | 532.649 | 99.13 | 4.4059 | 21 | 0.08264705 | 0.1619053 | 0.6938866
180 | TAH-PVL-co-PAVL | 0 | 32000 | 0.15 | 295 | 13.63 | 1.25 | 0.326 | 91.18541 | 0.5 | 532.649 | 99.13 | 4.4059 | 22 | 0.08264705 | 0.1619053 | 0.7037548
180 | TAH-PVL-co-PAVL | 0 | 32000 | 0.15 | 295 | 13.63 | 1.25 | 0.326 | 91.18541 | 0.5 | 532.649 | 99.13 | 4.4059 | 23 | 0.08264705 | 0.1619053 | 0.7212659
180 | TAH-PVL-co-PAVL | 0 | 32000 | 0.15 | 295 | 13.63 | 1.25 | 0.326 | 91.18541 | 0.5 | 532.649 | 99.13 | 4.4059 | 24 | 0.08264705 | 0.1619053 | 0.7257345
180 | TAH-PVL-co-PAVL | 0 | 32000 | 0.15 | 295 | 13.63 | 1.25 | 0.326 | 91.18541 | 0.5 | 532.649 | 99.13 | 4.4059 | 25 | 0.08264705 | 0.1619053 | 0.7331691
180 | TAH-PVL-co-PAVL | 0 | 32000 | 0.15 | 295 | 13.63 | 1.25 | 0.326 | 91.18541 | 0.5 | 532.649 | 99.13 | 4.4059 | 26 | 0.08264705 | 0.1619053 | 0.7368391
180 | TAH-PVL-co-PAVL | 0 | 32000 | 0.15 | 295 | 13.63 | 1.25 | 0.326 | 91.18541 | 0.5 | 532.649 | 99.13 | 4.4059 | 27 | 0.08264705 | 0.1619053 | 0.7400149
180 | TAH-PVL-co-PAVL | 0 | 32000 | 0.15 | 295 | 13.63 | 1.25 | 0.326 | 91.18541 | 0.5 | 532.649 | 99.13 | 4.4059 | 28 | 0.08264705 | 0.1619053 | 0.7446736
180 | TAH-PVL-co-PAVL | 0 | 32000 | 0.15 | 295 | 13.63 | 1.25 | 0.326 | 91.18541 | 0.5 | 532.649 | 99.13 | 4.4059 | 29 | 0.08264705 | 0.1619053 | 0.7447693
180 | TAH-PVL-co-PAVL | 0 | 32000 | 0.15 | 295 | 13.63 | 1.25 | 0.326 | 91.18541 | 0.5 | 532.649 | 99.13 | 4.4059 | 30 | 0.08264705 | 0.1619053 | 0.7476788
181 | TAH-PVL-co-PAVL | 0 | 32000 | 0.15 | 295 | 13.63 | 1.25 | 0.4042 | 91.18541 | 0.5 | 532.649 | 99.13 | 4.4059 | 0 | 0.05537572 | 0.1182128 | 0
181 | TAH-PVL-co-PAVL | 0 | 32000 | 0.15 | 295 | 13.63 | 1.25 | 0.4042 | 91.18541 | 0.5 | 532.649 | 99.13 | 4.4059 | 0.1666667 | 0.05537572 | 0.1182128 | 0.08046992
181 | TAH-PVL-co-PAVL | 0 | 32000 | 0.15 | 295 | 13.63 | 1.25 | 0.4042 | 91.18541 | 0.5 | 532.649 | 99.13 | 4.4059 | 1 | 0.05537572 | 0.1182128 | 0.1251231
181 | TAH-PVL-co-PAVL | 0 | 32000 | 0.15 | 295 | 13.63 | 1.25 | 0.4042 | 91.18541 | 0.5 | 532.649 | 99.13 | 4.4059 | 2 | 0.05537572 | 0.1182128 | 0.1626949
181 | TAH-PVL-co-PAVL | 0 | 32000 | 0.15 | 295 | 13.63 | 1.25 | 0.4042 | 91.18541 | 0.5 | 532.649 | 99.13 | 4.4059 | 3 | 0.05537572 | 0.1182128 | 0.2141766
181 | TAH-PVL-co-PAVL | 0 | 32000 | 0.15 | 295 | 13.63 | 1.25 | 0.4042 | 91.18541 | 0.5 | 532.649 | 99.13 | 4.4059 | 4 | 0.05537572 | 0.1182128 | 0.2740041
181 | TAH-PVL-co-PAVL | 0 | 32000 | 0.15 | 295 | 13.63 | 1.25 | 0.4042 | 91.18541 | 0.5 | 532.649 | 99.13 | 4.4059 | 5 | 0.05537572 | 0.1182128 | 0.3005746
181 | TAH-PVL-co-PAVL | 0 | 32000 | 0.15 | 295 | 13.63 | 1.25 | 0.4042 | 91.18541 | 0.5 | 532.649 | 99.13 | 4.4059 | 6 | 0.05537572 | 0.1182128 | 0.3375563
181 | TAH-PVL-co-PAVL | 0 | 32000 | 0.15 | 295 | 13.63 | 1.25 | 0.4042 | 91.18541 | 0.5 | 532.649 | 99.13 | 4.4059 | 7 | 0.05537572 | 0.1182128 | 0.4016832
181 | TAH-PVL-co-PAVL | 0 | 32000 | 0.15 | 295 | 13.63 | 1.25 | 0.4042 | 91.18541 | 0.5 | 532.649 | 99.13 | 4.4059 | 8 | 0.05537572 | 0.1182128 | 0.4400138
181 | TAH-PVL-co-PAVL | 0 | 32000 | 0.15 | 295 | 13.63 | 1.25 | 0.4042 | 91.18541 | 0.5 | 532.649 | 99.13 | 4.4059 | 9 | 0.05537572 | 0.1182128 | 0.4664156
181 | TAH-PVL-co-PAVL | 0 | 32000 | 0.15 | 295 | 13.63 | 1.25 | 0.4042 | 91.18541 | 0.5 | 532.649 | 99.13 | 4.4059 | 10 | 0.05537572 | 0.1182128 | 0.4985499
181 | TAH-PVL-co-PAVL | 0 | 32000 | 0.15 | 295 | 13.63 | 1.25 | 0.4042 | 91.18541 | 0.5 | 532.649 | 99.13 | 4.4059 | 11 | 0.05537572 | 0.1182128 | 0.5418341
181 | TAH-PVL-co-PAVL | 0 | 32000 | 0.15 | 295 | 13.63 | 1.25 | 0.4042 | 91.18541 | 0.5 | 532.649 | 99.13 | 4.4059 | 12 | 0.05537572 | 0.1182128 | 0.5808624
181 | TAH-PVL-co-PAVL | 0 | 32000 | 0.15 | 295 | 13.63 | 1.25 | 0.4042 | 91.18541 | 0.5 | 532.649 | 99.13 | 4.4059 | 13 | 0.05537572 | 0.1182128 | 0.6242049
181 | TAH-PVL-co-PAVL | 0 | 32000 | 0.15 | 295 | 13.63 | 1.25 | 0.4042 | 91.18541 | 0.5 | 532.649 | 99.13 | 4.4059 | 14 | 0.05537572 | 0.1182128 | 0.6690049
181 | TAH-PVL-co-PAVL | 0 | 32000 | 0.15 | 295 | 13.63 | 1.25 | 0.4042 | 91.18541 | 0.5 | 532.649 | 99.13 | 4.4059 | 15 | 0.05537572 | 0.1182128 | 0.7305369
181 | TAH-PVL-co-PAVL | 0 | 32000 | 0.15 | 295 | 13.63 | 1.25 | 0.4042 | 91.18541 | 0.5 | 532.649 | 99.13 | 4.4059 | 16 | 0.05537572 | 0.1182128 | 0.7326032
181 | TAH-PVL-co-PAVL | 0 | 32000 | 0.15 | 295 | 13.63 | 1.25 | 0.4042 | 91.18541 | 0.5 | 532.649 | 99.13 | 4.4059 | 17 | 0.05537572 | 0.1182128 | 0.7631781
181 | TAH-PVL-co-PAVL | 0 | 32000 | 0.15 | 295 | 13.63 | 1.25 | 0.4042 | 91.18541 | 0.5 | 532.649 | 99.13 | 4.4059 | 18 | 0.05537572 | 0.1182128 | 0.7996996
181 | TAH-PVL-co-PAVL | 0 | 32000 | 0.15 | 295 | 13.63 | 1.25 | 0.4042 | 91.18541 | 0.5 | 532.649 | 99.13 | 4.4059 | 19 | 0.05537572 | 0.1182128 | 0.8323149
181 | TAH-PVL-co-PAVL | 0 | 32000 | 0.15 | 295 | 13.63 | 1.25 | 0.4042 | 91.18541 | 0.5 | 532.649 | 99.13 | 4.4059 | 20 | 0.05537572 | 0.1182128 | 0.860791
181 | TAH-PVL-co-PAVL | 0 | 32000 | 0.15 | 295 | 13.63 | 1.25 | 0.4042 | 91.18541 | 0.5 | 532.649 | 99.13 | 4.4059 | 21 | 0.05537572 | 0.1182128 | 0.8865853
181 | TAH-PVL-co-PAVL | 0 | 32000 | 0.15 | 295 | 13.63 | 1.25 | 0.4042 | 91.18541 | 0.5 | 532.649 | 99.13 | 4.4059 | 22 | 0.05537572 | 0.1182128 | 0.9008644
181 | TAH-PVL-co-PAVL | 0 | 32000 | 0.15 | 295 | 13.63 | 1.25 | 0.4042 | 91.18541 | 0.5 | 532.649 | 99.13 | 4.4059 | 23 | 0.05537572 | 0.1182128 | 0.9072342
181 | TAH-PVL-co-PAVL | 0 | 32000 | 0.15 | 295 | 13.63 | 1.25 | 0.4042 | 91.18541 | 0.5 | 532.649 | 99.13 | 4.4059 | 24 | 0.05537572 | 0.1182128 | 0.9210189
181 | TAH-PVL-co-PAVL | 0 | 32000 | 0.15 | 295 | 13.63 | 1.25 | 0.4042 | 91.18541 | 0.5 | 532.649 | 99.13 | 4.4059 | 25 | 0.05537572 | 0.1182128 | 0.9336249
181 | TAH-PVL-co-PAVL | 0 | 32000 | 0.15 | 295 | 13.63 | 1.25 | 0.4042 | 91.18541 | 0.5 | 532.649 | 99.13 | 4.4059 | 26 | 0.05537572 | 0.1182128 | 0.9492348
181 | TAH-PVL-co-PAVL | 0 | 32000 | 0.15 | 295 | 13.63 | 1.25 | 0.4042 | 91.18541 | 0.5 | 532.649 | 99.13 | 4.4059 | 27 | 0.05537572 | 0.1182128 | 0.9651489
181 | TAH-PVL-co-PAVL | 0 | 32000 | 0.15 | 295 | 13.63 | 1.25 | 0.4042 | 91.18541 | 0.5 | 532.649 | 99.13 | 4.4059 | 28 | 0.05537572 | 0.1182128 | 0.9926606
181 | TAH-PVL-co-PAVL | 0 | 32000 | 0.15 | 295 | 13.63 | 1.25 | 0.4042 | 91.18541 | 0.5 | 532.649 | 99.13 | 4.4059 | 29 | 0.05537572 | 0.1182128 | 0.9970151
181 | TAH-PVL-co-PAVL | 0 | 32000 | 0.15 | 295 | 13.63 | 1.25 | 0.4042 | 91.18541 | 0.5 | 532.649 | 99.13 | 4.4059 | 30 | 0.05537572 | 0.1182128 | 1.010229
7 | THC-PCL | 0 | 42500 | 0 | 200 | 9.34 | 0.1 | 0.0779586 | 120 | 0.1 | 314.469 | 29.46 | 5.7358 | 0 | 0.1254486 | 0.3260564 | 0
7 | THC-PCL | 0 | 42500 | 0 | 200 | 9.34 | 0.1 | 0.0779586 | 120 | 0.1 | 314.469 | 29.46 | 5.7358 | 0.03976143 | 0.1254486 | 0.3260564 | 0.1066667
7 | THC-PCL | 0 | 42500 | 0 | 200 | 9.34 | 0.1 | 0.0779586 | 120 | 0.1 | 314.469 | 29.46 | 5.7358 | 0.9940358 | 0.1254486 | 0.3260564 | 0.3333333
7 | THC-PCL | 0 | 42500 | 0 | 200 | 9.34 | 0.1 | 0.0779586 | 120 | 0.1 | 314.469 | 29.46 | 5.7358 | 1.94831 | 0.1254486 | 0.3260564 | 0.4977778
7 | THC-PCL | 0 | 42500 | 0 | 200 | 9.34 | 0.1 | 0.0779586 | 120 | 0.1 | 314.469 | 29.46 | 5.7358 | 2.982107 | 0.1254486 | 0.3260564 | 0.6222222
7 | THC-PCL | 0 | 42500 | 0 | 200 | 9.34 | 0.1 | 0.0779586 | 120 | 0.1 | 314.469 | 29.46 | 5.7358 | 5.00994 | 0.1254486 | 0.3260564 | 0.7244444
7 | THC-PCL | 0 | 42500 | 0 | 200 | 9.34 | 0.1 | 0.0779586 | 120 | 0.1 | 314.469 | 29.46 | 5.7358 | 6.998012 | 0.1254486 | 0.3260564 | 0.7822222
7 | THC-PCL | 0 | 42500 | 0 | 200 | 9.34 | 0.1 | 0.0779586 | 120 | 0.1 | 314.469 | 29.46 | 5.7358 | 10.01988 | 0.1254486 | 0.3260564 | 0.8488889
7 | THC-PCL | 0 | 42500 | 0 | 200 | 9.34 | 0.1 | 0.0779586 | 120 | 0.1 | 314.469 | 29.46 | 5.7358 | 12.96223 | 0.1254486 | 0.3260564 | 0.8844444
7 | THC-PCL | 0 | 42500 | 0 | 200 | 9.34 | 0.1 | 0.0779586 | 120 | 0.1 | 314.469 | 29.46 | 5.7358 | 17.97217 | 0.1254486 | 0.3260564 | 0.9022222
106 | TMZ-PLGA | 3 | 20000 | 0 | 212 | 10.46 | 0.05 | 0.040615 | 97.56098 | 0 | 194.154 | 108.17 | -2.0781 | 0 | 0.04072807 | 0.06382731 | 0
106 | TMZ-PLGA | 3 | 20000 | 0 | 212 | 10.46 | 0.05 | 0.040615 | 97.56098 | 0 | 194.154 | 108.17 | -2.0781 | 0.0976862 | 0.04072807 | 0.06382731 | 0.00861016
106 | TMZ-PLGA | 3 | 20000 | 0 | 212 | 10.46 | 0.05 | 0.040615 | 97.56098 | 0 | 194.154 | 108.17 | -2.0781 | 0.981872 | 0.04072807 | 0.06382731 | 0.137825
106 | TMZ-PLGA | 3 | 20000 | 0 | 212 | 10.46 | 0.05 | 0.040615 | 97.56098 | 0 | 194.154 | 108.17 | -2.0781 | 6.9925 | 0.04072807 | 0.06382731 | 0.197522
106 | TMZ-PLGA | 3 | 20000 | 0 | 212 | 10.46 | 0.05 | 0.040615 | 97.56098 | 0 | 194.154 | 108.17 | -2.0781 | 13.9783 | 0.04072807 | 0.06382731 | 0.32608
106 | TMZ-PLGA | 3 | 20000 | 0 | 212 | 10.46 | 0.05 | 0.040615 | 97.56098 | 0 | 194.154 | 108.17 | -2.0781 | 20.9867 | 0.04072807 | 0.06382731 | 0.687394
106 | TMZ-PLGA | 3 | 20000 | 0 | 212 | 10.46 | 0.05 | 0.040615 | 97.56098 | 0 | 194.154 | 108.17 | -2.0781 | 28.0756 | 0.04072807 | 0.06382731 | 0.880595
106 | TMZ-PLGA | 3 | 20000 | 0 | 212 | 10.46 | 0.05 | 0.040615 | 97.56098 | 0 | 194.154 | 108.17 | -2.0781 | 35.1512 | 0.04072807 | 0.06382731 | 0.935867
107 | TMZ-PLGA | 3 | 20000 | 0 | 212 | 10.46 | 0.1 | 0.08469 | 95.84665 | 0 | 194.154 | 108.17 | -2.0781 | 0 | 0.05791206 | 0.09613077 | 0
107 | TMZ-PLGA | 3 | 20000 | 0 | 212 | 10.46 | 0.1 | 0.08469 | 95.84665 | 0 | 194.154 | 108.17 | -2.0781 | 0.0972688 | 0.05791206 | 0.09613077 | 0.00429986
107 | TMZ-PLGA | 3 | 20000 | 0 | 212 | 10.46 | 0.1 | 0.08469 | 95.84665 | 0 | 194.154 | 108.17 | -2.0781 | 1.08624 | 0.05791206 | 0.09613077 | 0.2154
107 | TMZ-PLGA | 3 | 20000 | 0 | 212 | 10.46 | 0.1 | 0.08469 | 95.84665 | 0 | 194.154 | 108.17 | -2.0781 | 7.0046 | 0.05791206 | 0.09613077 | 0.322521
107 | TMZ-PLGA | 3 | 20000 | 0 | 212 | 10.46 | 0.1 | 0.08469 | 95.84665 | 0 | 194.154 | 108.17 | -2.0781 | 14.0004 | 0.05791206 | 0.09613077 | 0.554526
107 | TMZ-PLGA | 3 | 20000 | 0 | 212 | 10.46 | 0.1 | 0.08469 | 95.84665 | 0 | 194.154 | 108.17 | -2.0781 | 21.0906 | 0.05791206 | 0.09613077 | 0.760658
107 | TMZ-PLGA | 3 | 20000 | 0 | 212 | 10.46 | 0.1 | 0.08469 | 95.84665 | 0 | 194.154 | 108.17 | -2.0781 | 28.0819 | 0.05791206 | 0.09613077 | 0.94525
107 | TMZ-PLGA | 3 | 20000 | 0 | 212 | 10.46 | 0.1 | 0.08469 | 95.84665 | 0 | 194.154 | 108.17 | -2.0781 | 35.1537 | 0.05791206 | 0.09613077 | 0.961729
108 | TMZ-PLGA | 3 | 20000 | 0 | 212 | 10.46 | 0.2 | 0.16088 | 92.44992 | 0 | 194.154 | 108.17 | -2.0781 | 0 | 0.09351985 | 0.153914 | 0
108 | TMZ-PLGA | 3 | 20000 | 0 | 212 | 10.46 | 0.2 | 0.16088 | 92.44992 | 0 | 194.154 | 108.17 | -2.0781 | 0.0972688 | 0.09351985 | 0.153914 | 0.00429986
108 | TMZ-PLGA | 3 | 20000 | 0 | 212 | 10.46 | 0.2 | 0.16088 | 92.44992 | 0 | 194.154 | 108.17 | -2.0781 | 0.903389 | 0.09351985 | 0.153914 | 0.327489
108 | TMZ-PLGA | 3 | 20000 | 0 | 212 | 10.46 | 0.2 | 0.16088 | 92.44992 | 0 | 194.154 | 108.17 | -2.0781 | 6.92069 | 0.09351985 | 0.153914 | 0.456151
108 | TMZ-PLGA | 3 | 20000 | 0 | 212 | 10.46 | 0.2 | 0.16088 | 92.44992 | 0 | 194.154 | 108.17 | -2.0781 | 14.1023 | 0.09351985 | 0.153914 | 0.606239
108 | TMZ-PLGA | 3 | 20000 | 0 | 212 | 10.46 | 0.2 | 0.16088 | 92.44992 | 0 | 194.154 | 108.17 | -2.0781 | 21.0956 | 0.09351985 | 0.153914 | 0.812382
108 | TMZ-PLGA | 3 | 20000 | 0 | 212 | 10.46 | 0.2 | 0.16088 | 92.44992 | 0 | 194.154 | 108.17 | -2.0781 | 27.9863 | 0.09351985 | 0.153914 | 0.958191
108 | TMZ-PLGA | 3 | 20000 | 0 | 212 | 10.46 | 0.2 | 0.16088 | 92.44992 | 0 | 194.154 | 108.17 | -2.0781 | 35.0581 | 0.09351985 | 0.153914 | 0.97467
86 | TTD-PLGA | 1 | 28000 | 0 | 206 | 10.28 | 0.1 | 0.0614 | 96.40103 | 0.01 | 325.496 | 23.47 | 5.34142 | 0 | 0.006895622 | 0.03509417 | 0
86 | TTD-PLGA | 1 | 28000 | 0 | 206 | 10.28 | 0.1 | 0.0614 | 96.40103 | 0.01 | 325.496 | 23.47 | 5.34142 | 0.370551 | 0.006895622 | 0.03509417 | 0.0138162
86 | TTD-PLGA | 1 | 28000 | 0 | 206 | 10.28 | 0.1 | 0.0614 | 96.40103 | 0.01 | 325.496 | 23.47 | 5.34142 | 0.801555 | 0.006895622 | 0.03509417 | 0.0193166
86 | TTD-PLGA | 1 | 28000 | 0 | 206 | 10.28 | 0.1 | 0.0614 | 96.40103 | 0.01 | 325.496 | 23.47 | 5.34142 | 1.73015 | 0.006895622 | 0.03509417 | 0.0718624
86 | TTD-PLGA | 1 | 28000 | 0 | 206 | 10.28 | 0.1 | 0.0614 | 96.40103 | 0.01 | 325.496 | 23.47 | 5.34142 | 3.71062 | 0.006895622 | 0.03509417 | 0.179713
86 | TTD-PLGA | 1 | 28000 | 0 | 206 | 10.28 | 0.1 | 0.0614 | 96.40103 | 0.01 | 325.496 | 23.47 | 5.34142 | 5.74882 | 0.006895622 | 0.03509417 | 0.257087
86 | TTD-PLGA | 1 | 28000 | 0 | 206 | 10.28 | 0.1 | 0.0614 | 96.40103 | 0.01 | 325.496 | 23.47 | 5.34142 | 7.78634 | 0.006895622 | 0.03509417 | 0.328921
86 | TTD-PLGA | 1 | 28000 | 0 | 206 | 10.28 | 0.1 | 0.0614 | 96.40103 | 0.01 | 325.496 | 23.47 | 5.34142 | 9.88806 | 0.006895622 | 0.03509417 | 0.42291
86 | TTD-PLGA | 1 | 28000 | 0 | 206 | 10.28 | 0.1 | 0.0614 | 96.40103 | 0.01 | 325.496 | 23.47 | 5.34142 | 11.8709 | 0.006895622 | 0.03509417 | 0.55015
86 | TTD-PLGA | 1 | 28000 | 0 | 206 | 10.28 | 0.1 | 0.0614 | 96.40103 | 0.01 | 325.496 | 23.47 | 5.34142 | 13.8487 | 0.006895622 | 0.03509417 | 0.63584
86 | TTD-PLGA | 1 | 28000 | 0 | 206 | 10.28 | 0.1 | 0.0614 | 96.40103 | 0.01 | 325.496 | 23.47 | 5.34142 | 15.8893 | 0.006895622 | 0.03509417 | 0.732605
86 | TTD-PLGA | 1 | 28000 | 0 | 206 | 10.28 | 0.1 | 0.0614 | 96.40103 | 0.01 | 325.496 | 23.47 | 5.34142 | 17.9893 | 0.006895622 | 0.03509417 | 0.812743
86 | TTD-PLGA | 1 | 28000 | 0 | 206 | 10.28 | 0.1 | 0.0614 | 96.40103 | 0.01 | 325.496 | 23.47 | 5.34142 | 20.0247 | 0.006895622 | 0.03509417 | 0.867957
86 | TTD-PLGA | 1 | 28000 | 0 | 206 | 10.28 | 0.1 | 0.0614 | 96.40103 | 0.01 | 325.496 | 23.47 | 5.34142 | 21.9977 | 0.006895622 | 0.03509417 | 0.914866
86 | TTD-PLGA | 1 | 28000 | 0 | 206 | 10.28 | 0.1 | 0.0614 | 96.40103 | 0.01 | 325.496 | 23.47 | 5.34142 | 24.0926 | 0.006895622 | 0.03509417 | 0.953454
86 | TTD-PLGA | 1 | 28000 | 0 | 206 | 10.28 | 0.1 | 0.0614 | 96.40103 | 0.01 | 325.496 | 23.47 | 5.34142 | 26.1852 | 0.006895622 | 0.03509417 | 0.972651
86 | TTD-PLGA | 1 | 28000 | 0 | 206 | 10.28 | 0.1 | 0.0614 | 96.40103 | 0.01 | 325.496 | 23.47 | 5.34142 | 28.153 | 0.006895622 | 0.03509417 | 0.97801
87 | TTD-PLGA | 1 | 28000 | 0 | 206 | 10.28 | 0.1 | 0.0636 | 94.33962 | 0.01 | 325.496 | 23.47 | 5.34142 | 0 | 0.01108756 | 0.02523539 | 0
87 | TTD-PLGA | 1 | 28000 | 0 | 206 | 10.28 | 0.1 | 0.0636 | 94.33962 | 0.01 | 325.496 | 23.47 | 5.34142 | 0.370892 | 0.01108756 | 0.02523539 | 0.0165863
87 | TTD-PLGA | 1 | 28000 | 0 | 206 | 10.28 | 0.1 | 0.0636 | 94.33962 | 0.01 | 325.496 | 23.47 | 5.34142 | 0.741443 | 0.01108756 | 0.02523539 | 0.0304025
87 | TTD-PLGA | 1 | 28000 | 0 | 206 | 10.28 | 0.1 | 0.0636 | 94.33962 | 0.01 | 325.496 | 23.47 | 5.34142 | 1.84935 | 0.01108756 | 0.02523539 | 0.0413805
87 | TTD-PLGA | 1 | 28000 | 0 | 206 | 10.28 | 0.1 | 0.0636 | 94.33962 | 0.01 | 325.496 | 23.47 | 5.34142 | 3.8288 | 0.01108756 | 0.02523539 | 0.140921
87 | TTD-PLGA | 1 | 28000 | 0 | 206 | 10.28 | 0.1 | 0.0636 | 94.33962 | 0.01 | 325.496 | 23.47 | 5.34142 | 5.80825 | 0.01108756 | 0.02523539 | 0.240461
87 | TTD-PLGA | 1 | 28000 | 0 | 206 | 10.28 | 0.1 | 0.0636 | 94.33962 | 0.01 | 325.496 | 23.47 | 5.34142 | 7.79077 | 0.01108756 | 0.02523539 | 0.364932
87 | TTD-PLGA | 1 | 28000 | 0 | 206 | 10.28 | 0.1 | 0.0636 | 94.33962 | 0.01 | 325.496 | 23.47 | 5.34142 | 9.89385 | 0.01108756 | 0.02523539 | 0.470001
87 | TTD-PLGA | 1 | 28000 | 0 | 206 | 10.28 | 0.1 | 0.0636 | 94.33962 | 0.01 | 325.496 | 23.47 | 5.34142 | 11.8771 | 0.01108756 | 0.02523539 | 0.600011
87 | TTD-PLGA | 1 | 28000 | 0 | 206 | 10.28 | 0.1 | 0.0636 | 94.33962 | 0.01 | 325.496 | 23.47 | 5.34142 | 13.9774 | 0.01108756 | 0.02523539 | 0.68292
87 | TTD-PLGA | 1 | 28000 | 0 | 206 | 10.28 | 0.1 | 0.0636 | 94.33962 | 0.01 | 325.496 | 23.47 | 5.34142 | 15.9555 | 0.01108756 | 0.02523539 | 0.77138
87 | TTD-PLGA | 1 | 28000 | 0 | 206 | 10.28 | 0.1 | 0.0636 | 94.33962 | 0.01 | 325.496 | 23.47 | 5.34142 | 17.993 | 0.01108756 | 0.02523539 | 0.843214
87 | TTD-PLGA | 1 | 28000 | 0 | 206 | 10.28 | 0.1 | 0.0636 | 94.33962 | 0.01 | 325.496 | 23.47 | 5.34142 | 20.0275 | 0.01108756 | 0.02523539 | 0.890118
87 | TTD-PLGA | 1 | 28000 | 0 | 206 | 10.28 | 0.1 | 0.0636 | 94.33962 | 0.01 | 325.496 | 23.47 | 5.34142 | 22.0619 | 0.01108756 | 0.02523539 | 0.937021
87 | TTD-PLGA | 1 | 28000 | 0 | 206 | 10.28 | 0.1 | 0.0636 | 94.33962 | 0.01 | 325.496 | 23.47 | 5.34142 | 24.1548 | 0.01108756 | 0.02523539 | 0.958988
87 | TTD-PLGA | 1 | 28000 | 0 | 206 | 10.28 | 0.1 | 0.0636 | 94.33962 | 0.01 | 325.496 | 23.47 | 5.34142 | 26.1858 | 0.01108756 | 0.02523539 | 0.978192
87 | TTD-PLGA | 1 | 28000 | 0 | 206 | 10.28 | 0.1 | 0.0636 | 94.33962 | 0.01 | 325.496 | 23.47 | 5.34142 | 28.1534 | 0.01108756 | 0.02523539 | 0.98078
88 | TTD-PLGA | 1 | 28000 | 0 | 206 | 10.28 | 0.1 | 0.039 | 74.03751 | 0.01 | 325.496 | 23.47 | 5.34142 | 0 | 0.009433843 | 0.03041406 | 0
88 | TTD-PLGA | 1 | 28000 | 0 | 206 | 10.28 | 0.1 | 0.039 | 74.03751 | 0.01 | 325.496 | 23.47 | 5.34142 | 0.123209 | 0.009433843 | 0.03041406 | 0.00276637
88 | TTD-PLGA | 1 | 28000 | 0 | 206 | 10.28 | 0.1 | 0.039 | 74.03751 | 0.01 | 325.496 | 23.47 | 5.34142 | 0.80469 | 0.009433843 | 0.03041406 | 0.0388144
88 | TTD-PLGA | 1 | 28000 | 0 | 206 | 10.28 | 0.1 | 0.039 | 74.03751 | 0.01 | 325.496 | 23.47 | 5.34142 | 1.97338 | 0.009433843 | 0.03041406 | 0.0553728
88 | TTD-PLGA | 1 | 28000 | 0 | 206 | 10.28 | 0.1 | 0.039 | 74.03751 | 0.01 | 325.496 | 23.47 | 5.34142 | 3.83173 | 0.009433843 | 0.03041406 | 0.152423
88 | TTD-PLGA | 1 | 28000 | 0 | 206 | 10.28 | 0.1 | 0.039 | 74.03751 | 0.01 | 325.496 | 23.47 | 5.34142 | 5.87669 | 0.009433843 | 0.03041406 | 0.263345
88 | TTD-PLGA | 1 | 28000 | 0 | 206 | 10.28 | 0.1 | 0.039 | 74.03751 | 0.01 | 325.496 | 23.47 | 5.34142 | 7.98504 | 0.009433843 | 0.03041406 | 0.385372
88 | TTD-PLGA | 1 | 28000 | 0 | 206 | 10.28 | 0.1 | 0.039 | 74.03751 | 0.01 | 325.496 | 23.47 | 5.34142 | 9.96609 | 0.009433843 | 0.03041406 | 0.482411
88 | TTD-PLGA | 1 | 28000 | 0 | 206 | 10.28 | 0.1 | 0.039 | 74.03751 | 0.01 | 325.496 | 23.47 | 5.34142 | 12.1337 | 0.009433843 | 0.03041406 | 0.593321
88 | TTD-PLGA | 1 | 28000 | 0 | 206 | 10.28 | 0.1 | 0.039 | 74.03751 | 0.01 | 325.496 | 23.47 | 5.34142 | 14.0468 | 0.009433843 | 0.03041406 | 0.654255
88 | TTD-PLGA | 1 | 28000 | 0 | 206 | 10.28 | 0.1 | 0.039 | 74.03751 | 0.01 | 325.496 | 23.47 | 5.34142 | 16.1495 | 0.009433843 | 0.03041406 | 0.745727
88 | TTD-PLGA | 1 | 28000 | 0 | 206 | 10.28 | 0.1 | 0.039 | 74.03751 | 0.01 | 325.496 | 23.47 | 5.34142 | 18.1868 | 0.009433843 | 0.03041406 | 0.814983
88 | TTD-PLGA | 1 | 28000 | 0 | 206 | 10.28 | 0.1 | 0.039 | 74.03751 | 0.01 | 325.496 | 23.47 | 5.34142 | 20.2231 | 0.009433843 | 0.03041406 | 0.878683
88 | TTD-PLGA | 1 | 28000 | 0 | 206 | 10.28 | 0.1 | 0.039 | 74.03751 | 0.01 | 325.496 | 23.47 | 5.34142 | 22.0758 | 0.009433843 | 0.03041406 | 0.945178
88 | TTD-PLGA | 1 | 28000 | 0 | 206 | 10.28 | 0.1 | 0.039 | 74.03751 | 0.01 | 325.496 | 23.47 | 5.34142 | 24.2271 | 0.009433843 | 0.03041406 | 0.967201
88 | TTD-PLGA | 1 | 28000 | 0 | 206 | 10.28 | 0.1 | 0.039 | 74.03751 | 0.01 | 325.496 | 23.47 | 5.34142 | 26.1928 | 0.009433843 | 0.03041406 | 0.980908
88 | TTD-PLGA | 1 | 28000 | 0 | 206 | 10.28 | 0.1 | 0.039 | 74.03751 | 0.01 | 325.496 | 23.47 | 5.34142 | 28.2178 | 0.009433843 | 0.03041406 | 0.983498
89 | TTD-PLGA | 1 | 8300 | 0 | 206 | 10.28 | 0.1 | 0.0576 | 112.2544 | 0.01 | 325.496 | 23.47 | 5.34142 | 0 | 0.05749551 | 0.1481178 | 0
89 | TTD-PLGA | 1 | 8300 | 0 | 206 | 10.28 | 0.1 | 0.0576 | 112.2544 | 0.01 | 325.496 | 23.47 | 5.34142 | 0.130102 | 0.05749551 | 0.1481178 | 0.0581597
89 | TTD-PLGA | 1 | 8300 | 0 | 206 | 10.28 | 0.1 | 0.0576 | 112.2544 | 0.01 | 325.496 | 23.47 | 5.34142 | 0.69291 | 0.05749551 | 0.1481178 | 0.13567
89 | TTD-PLGA | 1 | 8300 | 0 | 206 | 10.28 | 0.1 | 0.0576 | 112.2544 | 0.01 | 325.496 | 23.47 | 5.34142 | 1.62286 | 0.05749551 | 0.1481178 | 0.199296
89 | TTD-PLGA | 1 | 8300 | 0 | 206 | 10.28 | 0.1 | 0.0576 | 112.2544 | 0.01 | 325.496 | 23.47 | 5.34142 | 3.67571 | 0.05749551 | 0.1481178 | 0.395782
89 | TTD-PLGA | 1 | 8300 | 0 | 206 | 10.28 | 0.1 | 0.0576 | 112.2544 | 0.01 | 325.496 | 23.47 | 5.34142 | 5.96424 | 0.05749551 | 0.1481178 | 0.509145
89 | TTD-PLGA | 1 | 8300 | 0 | 206 | 10.28 | 0.1 | 0.0576 | 112.2544 | 0.01 | 325.496 | 23.47 | 5.34142 | 7.95186 | 0.05749551 | 0.1481178 | 0.675166
89 | TTD-PLGA | 1 | 8300 | 0 | 206 | 10.28 | 0.1 | 0.0576 | 112.2544 | 0.01 | 325.496 | 23.47 | 5.34142 | 9.99518 | 0.05749551 | 0.1481178 | 0.794091
89 | TTD-PLGA | 1 | 8300 | 0 | 206 | 10.28 | 0.1 | 0.0576 | 112.2544 | 0.01 | 325.496 | 23.47 | 5.34142 | 12.0358 | 0.05749551 | 0.1481178 | 0.890855
89 | TTD-PLGA | 1 | 8300 | 0 | 206 | 10.28 | 0.1 | 0.0576 | 112.2544 | 0.01 | 325.496 | 23.47 | 5.34142 | 13.8841 | 0.05749551 | 0.1481178 | 0.923926
89 | TTD-PLGA | 1 | 8300 | 0 | 206 | 10.28 | 0.1 | 0.0576 | 112.2544 | 0.01 | 325.496 | 23.47 | 5.34142 | 16.1043 | 0.05749551 | 0.1481178 | 0.981892
89 | TTD-PLGA | 1 | 8300 | 0 | 206 | 10.28 | 0.1 | 0.0576 | 112.2544 | 0.01 | 325.496 | 23.47 | 5.34142 | 18.1955 | 0.05749551 | 0.1481178 | 0.99001
89 | TTD-PLGA | 1 | 8300 | 0 | 206 | 10.28 | 0.1 | 0.0576 | 112.2544 | 0.01 | 325.496 | 23.47 | 5.34142 | 19.8553 | 0.05749551 | 0.1481178 | 0.989856
89 | TTD-PLGA | 1 | 8300 | 0 | 206 | 10.28 | 0.1 | 0.0576 | 112.2544 | 0.01 | 325.496 | 23.47 | 5.34142 | 21.8847 | 0.05749551 | 0.1481178 | 0.995209
89 | TTD-PLGA | 1 | 8300 | 0 | 206 | 10.28 | 0.1 | 0.0576 | 112.2544 | 0.01 | 325.496 | 23.47 | 5.34142 | 24.1596 | 0.05749551 | 0.1481178 | 0.997769
89 | TTD-PLGA | 1 | 8300 | 0 | 206 | 10.28 | 0.1 | 0.0576 | 112.2544 | 0.01 | 325.496 | 23.47 | 5.34142 | 26.1886 | 0.05749551 | 0.1481178 | 1.00035
89 | TTD-PLGA | 1 | 8300 | 0 | 206 | 10.28 | 0.1 | 0.0576 | 112.2544 | 0.01 | 325.496 | 23.47 | 5.34142 | 28.2169 | 0.05749551 | 0.1481178 | 0.997395