## Prediction
Experimental_index | DP_Group | LA/GA | Polymer_MW | CL Ratio | Drug_Tm | Drug_Pka | Initial D/M ratio | DLC | SA-V | SE | Drug_Mw | Drug_TPSA | Drug_LogP | Time | Release | STD
Prediction_1 | OLA-PLGA | 1 | 46000 | 0 | 208.5 | 9.96 | 0.6666667 | 0.2889 | 73.98297 | 0.5 | 434.471 | 86.37 | 2.3474 | 0 | 0 | 0
Prediction_1 | OLA-PLGA | 1 | 46000 | 0 | 208.5 | 9.96 | 0.6666667 | 0.2889 | 73.98297 | 0.5 | 434.471 | 86.37 | 2.3474 | 0.1666667 | 0.003883944 | 0.001018638
Prediction_1 | OLA-PLGA | 1 | 46000 | 0 | 208.5 | 9.96 | 0.6666667 | 0.2889 | 73.98297 | 0.5 | 434.471 | 86.37 | 2.3474 | 1 | 0.007976235 | 0.001134216
Prediction_1 | OLA-PLGA | 1 | 46000 | 0 | 208.5 | 9.96 | 0.6666667 | 0.2889 | 73.98297 | 0.5 | 434.471 | 86.37 | 2.3474 | 3 | 0.01172716 | 0.0006277019
Prediction_1 | OLA-PLGA | 1 | 46000 | 0 | 208.5 | 9.96 | 0.6666667 | 0.2889 | 73.98297 | 0.5 | 434.471 | 86.37 | 2.3474 | 7 | 0.01752872 | 0.000281376
Prediction_1 | OLA-PLGA | 1 | 46000 | 0 | 208.5 | 9.96 | 0.6666667 | 0.2889 | 73.98297 | 0.5 | 434.471 | 86.37 | 2.3474 | 11 | 0.0312982 | 0.001288899
Prediction_1 | OLA-PLGA | 1 | 46000 | 0 | 208.5 | 9.96 | 0.6666667 | 0.2889 | 73.98297 | 0.5 | 434.471 | 86.37 | 2.3474 | 15 | 0.09360851 | 0.003203369
Prediction_1 | OLA-PLGA | 1 | 46000 | 0 | 208.5 | 9.96 | 0.6666667 | 0.2889 | 73.98297 | 0.5 | 434.471 | 86.37 | 2.3474 | 19 | 0.6099424 | 0.01056169
Prediction_1 | OLA-PLGA | 1 | 46000 | 0 | 208.5 | 9.96 | 0.6666667 | 0.2889 | 73.98297 | 0.5 | 434.471 | 86.37 | 2.3474 | 23 | 0.9530618 | 0.02345499
Prediction_1 | OLA-PLGA | 1 | 46000 | 0 | 208.5 | 9.96 | 0.6666667 | 0.2889 | 73.98297 | 0.5 | 434.471 | 86.37 | 2.3474 | 27 | 0.9617336 | 0.0257914
Prediction_2 | SA-PLGA | 1 | 12000 | 0 | 158.6 | 2.79 | 0.5 | 0.016 | 137.7198 | 0.5 | 138.122 | 57.53 | 1.0904 | 0 | 0 | 0
Prediction_2 | SA-PLGA | 1 | 12000 | 0 | 158.6 | 2.79 | 0.5 | 0.016 | 137.7198 | 0.5 | 138.122 | 57.53 | 1.0904 | 0.1666667 | 0.495983 | 0.03549864
Prediction_2 | SA-PLGA | 1 | 12000 | 0 | 158.6 | 2.79 | 0.5 | 0.016 | 137.7198 | 0.5 | 138.122 | 57.53 | 1.0904 | 1 | 0.8571012 | 0.1174061
Prediction_2 | SA-PLGA | 1 | 12000 | 0 | 158.6 | 2.79 | 0.5 | 0.016 | 137.7198 | 0.5 | 138.122 | 57.53 | 1.0904 | 2 | 0.9229137 | 0.1287397
Prediction_2 | SA-PLGA | 1 | 12000 | 0 | 158.6 | 2.79 | 0.5 | 0.016 | 137.7198 | 0.5 | 138.122 | 57.53 | 1.0904 | 3 | 0.9350666 | 0.1389628